## I-V Characteristic (mA-mm)
VDS (V) | VGS = -0.300 V | VGS = 0.100 V | VGS = 0.500 V | VGS = 0.900 V
0 | -1.3384e-05 | -0.49041 | -1.0226 | -5.423
0.01 | 0.0006814 | 7.345 | 15.362 | 12.394
0.02 | 0.0011903 | 14.853 | 31.945 | 30.252
0.03 | 0.0015782 | 21.611 | 48.061 | 47.805
0.04 | 0.0018716 | 27.875 | 64.6 | 65.44
0.05 | 0.0020982 | 33.561 | 80.53 | 82.99
0.06 | 0.0022915 | 38.684 | 96.52 | 100.42
0.07 | 0.0024491 | 43.338 | 112.42 | 117.75
0.08 | 0.0025883 | 47.398 | 127.89 | 134.73
0.09 | 0.0027164 | 51.024 | 143.56 | 151.96
0.1 | 0.0028225 | 54.267 | 158.78 | 168.7
0.11 | 0.0029375 | 57.05 | 173.8 | 185.53
0.12 | 0.0030447 | 59.6 | 188.65 | 202.02
0.13 | 0.0031475 | 61.82 | 203.46 | 218.31
0.14 | 0.003262 | 63.75 | 217.53 | 234.82
0.15 | 0.0033698 | 65.58 | 231.73 | 250.67
0.16 | 0.0034905 | 67.2 | 245.51 | 266.35
0.17 | 0.0035964 | 68.66 | 258.86 | 282.03
0.18 | 0.0037116 | 70.03 | 272.19 | 297.09
0.19 | 0.00383 | 71.27 | 285.04 | 312.58
0.2 | 0.0039437 | 72.49 | 297.58 | 327.43
0.21 | 0.0040679 | 73.57 | 309.64 | 342.04
0.22 | 0.0041824 | 74.68 | 321.35 | 356.35
0.23 | 0.0043176 | 75.84 | 333.12 | 370.79
0.24 | 0.0044443 | 76.96 | 343.99 | 384.67
0.25 | 0.0045792 | 78.14 | 354.71 | 398.21
0.26 | 0.0047289 | 79.4 | 365.06 | 411.61
0.27 | 0.0048548 | 80.79 | 375.12 | 424.83
0.28 | 0.00502 | 82.04 | 384.59 | 437.81
0.29 | 0.0051561 | 83.43 | 393.77 | 450.19
0.3 | 0.0052902 | 84.7 | 402.63 | 462.43
0.31 | 0.0054668 | 85.91 | 411.17 | 474.56
0.32 | 0.0056222 | 87.17 | 419.31 | 486
0.33 | 0.005676 | 88.18 | 427.14 | 497.71
0.34 | 0.005856 | 89.37 | 434.65 | 508.66
0.35 | 0.006052 | 90.44 | 441.71 | 519.5
0.36 | 0.006246 | 91.52 | 448.47 | 529.98
0.37 | 0.006453 | 92.72 | 455.01 | 540.16
0.38 | 0.006621 | 93.65 | 461.21 | 550
0.39 | 0.006841 | 94.84 | 467.11 | 559.57
0.4 | 0.007066 | 95.87 | 472.73 | 568.8
0.41 | 0.007312 | 96.91 | 478.05 | 577.6
0.42 | 0.007517 | 97.93 | 483.21 | 586.1
0.43 | 0.007742 | 99.04 | 488.13 | 594.3
0.44 | 0.007977 | 100.03 | 492.84 | 602.3
0.45 | 0.00822 | 101.1 | 497.33 | 610.1
0.46 | 0.008505 | 102.24 | 501.72 | 617.2
0.47 | 0.0088 | 103.1 | 505.85 | 624.4
0.48 | 0.009093 | 104.27 | 509.9 | 631.1
0.49 | 0.009377 | 105.39 | 513.78 | 637.5
0.5 | 0.009751 | 106.47 | 517.61 | 643.7
0.51 | 0.010067 | 107.6 | 521.21 | 649.5
0.52 | 0.010463 | 108.61 | 524.77 | 655
0.53 | 0.010816 | 109.74 | 528.22 | 660.4
0.54 | 0.011236 | 110.93 | 531.57 | 665.3
0.55 | 0.011655 | 112.03 | 534.85 | 670.1
0.56 | 0.012041 | 113.2 | 537.95 | 674.7
0.57 | 0.012531 | 114.32 | 541.04 | 679
0.58 | 0.012974 | 115.59 | 544.04 | 683.4
0.59 | 0.013478 | 116.73 | 546.94 | 686.8
0.6 | 0.013972 | 117.95 | 549.74 | 690.4
0.61 | 0.014491 | 118.99 | 552.46 | 693.6
0.62 | 0.015027 | 120.36 | 555.07 | 696.8
0.63 | 0.015569 | 121.52 | 557.6 | 699.8
0.64 | 0.016162 | 122.82 | 560.14 | 702.4
0.65 | 0.016739 | 124.06 | 562.41 | 705.3
0.66 | 0.017328 | 125.14 | 564.73 | 707.2
0.67 | 0.017921 | 126.43 | 566.99 | 709.6
0.68 | 0.018657 | 127.75 | 569.11 | 711.6
0.69 | 0.019236 | 128.97 | 571.2 | 713.4
0.7 | 0.019913 | 130.25 | 572.8 | 715
0.71 | 0.020588 | 131.42 | 575 | 716.4
0.72 | 0.021249 | 132.74 | 576.6 | 717.9
0.73 | 0.021952 | 134 | 578.2 | 719.2
0.74 | 0.022634 | 135.31 | 580.2 | 720.4
0.75 | 0.023351 | 136.55 | 581.8 | 721.2
0.76 | 0.024122 | 137.75 | 583.4 | 722.1
0.77 | 0.024883 | 139.12 | 585 | 723.5
0.78 | 0.025588 | 140.43 | 586.4 | 724
0.79 | 0.026532 | 141.73 | 588 | 724.9
0.8 | 0.027334 | 142.94 | 589.2 | 725.5
0.81 | 0.02819 | 144.23 | 590.8 | 726
0.82 | 0.028954 | 145.6 | 591.8 | 726.7
0.83 | 0.029828 | 146.94 | 593 | 727.2
0.84 | 0.030746 | 148.37 | 594.2 | 728.1
0.85 | 0.031586 | 149.59 | 595.6 | 728.3
0.86 | 0.032566 | 151.02 | 596.5 | 728.7
0.87 | 0.033501 | 152.4 | 597.8 | 729.1
0.88 | 0.034494 | 153.8 | 599 | 729.8
0.89 | 0.035214 | 155.17 | 600.3 | 729.9
0.9 | 0.036285 | 156.57 | 601.1 | 730.6
0.91 | 0.037364 | 157.97 | 602.2 | 730.7
0.92 | 0.038357 | 159.35 | 603.5 | 731.3
0.93 | 0.039389 | 160.8 | 604.2 | 731.5
0.94 | 0.040589 | 162.11 | 605.4 | 731.5
0.95 | 0.041573 | 163.65 | 606.3 | 731.9
0.96 | 0.042373 | 165.09 | 607.4 | 732.3
0.97 | 0.043694 | 166.53 | 608.5 | 732.4
0.98 | 0.044793 | 168.1 | 609.5 | 732.9
0.99 | 0.046028 | 169.28 | 610.2 | 733.3
1 | 0.046926 | 170.84 | 611.5 | 733.5