## I-V Characteristic (mA-mm)
VDS (V) | VGS = -0.300 V | VGS = 0.100 V | VGS = 0.500 V | VGS = 0.900 V
0 | -1.4275e-05 | -0.5228 | -0.9906 | -5.569
0.01 | 0.0006836 | 7.388 | 15.603 | 12.514
0.02 | 0.0012003 | 14.883 | 31.922 | 30.094
0.03 | 0.0015829 | 21.674 | 48.23 | 47.761
0.04 | 0.0018827 | 27.994 | 64.67 | 65.6
0.05 | 0.002115 | 33.672 | 80.63 | 82.91
0.06 | 0.0023031 | 38.815 | 96.47 | 100.35
0.07 | 0.0024634 | 43.526 | 112.6 | 117.81
0.08 | 0.0026039 | 47.623 | 128.37 | 135.12
0.09 | 0.0027273 | 51.243 | 143.58 | 151.96
0.1 | 0.002846 | 54.511 | 158.93 | 168.94
0.11 | 0.002953 | 57.32 | 174.23 | 185.73
0.12 | 0.0030522 | 59.89 | 188.89 | 202.02
0.13 | 0.0031755 | 62.11 | 203.7 | 218.93
0.14 | 0.0032712 | 64 | 217.99 | 234.87
0.15 | 0.0033916 | 65.88 | 232.09 | 250.81
0.16 | 0.0034956 | 67.51 | 245.74 | 266.69
0.17 | 0.0036062 | 69 | 259.2 | 282.23
0.18 | 0.0037224 | 70.35 | 272.55 | 297.69
0.19 | 0.0038288 | 71.53 | 285.42 | 312.82
0.2 | 0.0039578 | 72.77 | 297.84 | 327.82
0.21 | 0.0040749 | 73.89 | 310.16 | 342.48
0.22 | 0.0041985 | 74.98 | 322.05 | 356.89
0.23 | 0.0043316 | 76.12 | 333.43 | 371.22
0.24 | 0.0044663 | 77.37 | 344.61 | 385.15
0.25 | 0.0046065 | 78.52 | 355.35 | 398.69
0.26 | 0.0047294 | 79.79 | 365.62 | 412.06
0.27 | 0.0048829 | 81.17 | 375.71 | 425.54
0.28 | 0.0050428 | 82.38 | 385.28 | 438.17
0.29 | 0.0051445 | 83.78 | 394.47 | 450.66
0.3 | 0.0053316 | 85.05 | 403.25 | 463.07
0.31 | 0.0054888 | 86.29 | 411.84 | 475.09
0.32 | 0.0056616 | 87.5 | 420.03 | 486.8
0.33 | 0.005686 | 88.56 | 427.81 | 498.2
0.34 | 0.005893 | 89.78 | 435.29 | 509.38
0.35 | 0.006064 | 90.86 | 442.41 | 520.16
0.36 | 0.00627 | 91.96 | 449.35 | 530.64
0.37 | 0.006466 | 93.11 | 455.83 | 540.85
0.38 | 0.006678 | 94.12 | 462 | 550.77
0.39 | 0.006893 | 95.23 | 467.91 | 560.31
0.4 | 0.007073 | 96.27 | 473.65 | 569.6
0.41 | 0.007308 | 97.33 | 479 | 578.2
0.42 | 0.007544 | 98.27 | 484.15 | 587.2
0.43 | 0.007789 | 99.39 | 489.1 | 595.1
0.44 | 0.008004 | 100.5 | 493.85 | 603.5
0.45 | 0.008276 | 101.5 | 498.43 | 610.8
0.46 | 0.008527 | 102.62 | 502.65 | 618
0.47 | 0.008813 | 103.51 | 506.94 | 625.2
0.48 | 0.009113 | 104.73 | 510.99 | 631.9
0.49 | 0.009418 | 105.8 | 514.95 | 638.1
0.5 | 0.009772 | 106.93 | 518.67 | 644.5
0.51 | 0.010091 | 108.03 | 522.35 | 650.5
0.52 | 0.010502 | 109.13 | 525.99 | 655.8
0.53 | 0.010843 | 110.25 | 529.47 | 661.3
0.54 | 0.011282 | 111.44 | 532.79 | 666.1
0.55 | 0.011696 | 112.52 | 536 | 670.9
0.56 | 0.012116 | 113.7 | 539.24 | 675.6
0.57 | 0.012561 | 114.84 | 542.37 | 679.8
0.58 | 0.013021 | 116 | 545.31 | 683.8
0.59 | 0.013496 | 117.21 | 548.23 | 687.5
0.6 | 0.014046 | 118.44 | 550.97 | 691.4
0.61 | 0.014574 | 119.52 | 553.81 | 694.8
0.62 | 0.015054 | 120.81 | 556.37 | 697.3
0.63 | 0.015631 | 122.03 | 558.96 | 700.5
0.64 | 0.016191 | 123.3 | 561.51 | 703.6
0.65 | 0.016849 | 124.59 | 563.86 | 705.8
0.66 | 0.017379 | 125.69 | 566.19 | 708.2
0.67 | 0.017934 | 127.01 | 568.41 | 710
0.68 | 0.018631 | 128.29 | 570.3 | 712
0.69 | 0.01921 | 129.53 | 572.3 | 714
0.7 | 0.019931 | 130.82 | 574.3 | 715.7
0.71 | 0.020617 | 132.02 | 576.4 | 717.2
0.72 | 0.021223 | 133.32 | 578 | 718.4
0.73 | 0.021967 | 134.57 | 580 | 719.7
0.74 | 0.022745 | 135.89 | 581.6 | 720.8
0.75 | 0.023445 | 137.05 | 583 | 722
0.76 | 0.02423 | 138.39 | 584.8 | 723
0.77 | 0.024989 | 139.65 | 586.4 | 723.7
0.78 | 0.025799 | 140.97 | 587.8 | 724.7
0.79 | 0.026567 | 142.32 | 589.2 | 725.3
0.8 | 0.027249 | 143.46 | 590.6 | 726.2
0.81 | 0.028178 | 144.91 | 591.8 | 726.6
0.82 | 0.029046 | 146.29 | 593.3 | 727.1
0.83 | 0.030018 | 147.56 | 594.6 | 728.1
0.84 | 0.03078 | 149.05 | 595.8 | 728.3
0.85 | 0.031661 | 150.22 | 597.2 | 728.7
0.86 | 0.032612 | 151.66 | 598.1 | 729.1
0.87 | 0.033482 | 153 | 599.4 | 729.7
0.88 | 0.034392 | 154.37 | 600.6 | 730.1
0.89 | 0.035504 | 155.81 | 601.5 | 730.6
0.9 | 0.036383 | 157.13 | 602.6 | 730.9
0.91 | 0.037276 | 158.63 | 603.8 | 731.1
0.92 | 0.038484 | 160 | 604.6 | 731.5
0.93 | 0.0394 | 161.46 | 605.8 | 731.9
0.94 | 0.040511 | 162.77 | 607.1 | 732.2
0.95 | 0.041409 | 164.33 | 607.8 | 732.3
0.96 | 0.042457 | 165.81 | 608.9 | 732.9
0.97 | 0.043698 | 167.21 | 610.1 | 733.1
0.98 | 0.044747 | 168.72 | 610.8 | 733.1
0.99 | 0.045818 | 169.97 | 611.9 | 733.5
1 | 0.047076 | 171.49 | 612.7 | 733.8