## I-V Characteristic (mA-mm)
VDS (V) | VGS = -0.300 V | VGS = 0.100 V | VGS = 0.500 V | VGS = 0.900 V
0 | -1.8754e-05 | -0.5302 | -1.0436 | -5.461
0.01 | 0.0006919 | 7.435 | 15.36 | 12.52
0.02 | 0.0012204 | 14.943 | 32.089 | 30.234
0.03 | 0.0016153 | 21.748 | 48.256 | 47.877
0.04 | 0.0019205 | 28.064 | 64.82 | 65.81
0.05 | 0.0021517 | 33.776 | 80.79 | 83.08
0.06 | 0.0023527 | 38.927 | 96.71 | 100.49
0.07 | 0.0025079 | 43.613 | 112.72 | 117.99
0.08 | 0.0026567 | 47.705 | 128.17 | 135.34
0.09 | 0.0027846 | 51.373 | 144.02 | 152.18
0.1 | 0.0029032 | 54.603 | 159.02 | 169.1
0.11 | 0.0030223 | 57.48 | 174.31 | 186.08
0.12 | 0.0031249 | 59.97 | 189.22 | 202.44
0.13 | 0.0032381 | 62.22 | 203.88 | 219.17
0.14 | 0.0033466 | 64.27 | 218.19 | 235.24
0.15 | 0.0034519 | 66.08 | 232.5 | 251.31
0.16 | 0.0035743 | 67.7 | 246.22 | 267.06
0.17 | 0.0036956 | 69.14 | 259.64 | 282.52
0.18 | 0.0038147 | 70.55 | 272.97 | 298.12
0.19 | 0.0039283 | 71.73 | 285.92 | 313.19
0.2 | 0.004049 | 72.93 | 298.38 | 328.16
0.21 | 0.0041793 | 74.13 | 310.58 | 342.84
0.22 | 0.004296 | 75.21 | 322.43 | 357.3
0.23 | 0.004442 | 76.4 | 334.15 | 371.63
0.24 | 0.0045751 | 77.44 | 345.1 | 385.53
0.25 | 0.0047137 | 78.76 | 355.81 | 399.18
0.26 | 0.004869 | 80.03 | 366.24 | 412.52
0.27 | 0.0050234 | 81.37 | 376.18 | 425.93
0.28 | 0.0051764 | 82.74 | 385.77 | 438.7
0.29 | 0.0053182 | 84.06 | 395.05 | 451.17
0.3 | 0.0054825 | 85.34 | 403.89 | 463.5
0.31 | 0.0056436 | 86.57 | 412.44 | 475.51
0.32 | 0.005683 | 87.75 | 420.64 | 487.42
0.33 | 0.005888 | 88.88 | 428.52 | 498.76
0.34 | 0.006064 | 90.08 | 435.98 | 509.8
0.35 | 0.006251 | 91.2 | 443.06 | 520.69
0.36 | 0.006437 | 92.24 | 449.93 | 531.2
0.37 | 0.00666 | 93.42 | 456.55 | 541.43
0.38 | 0.006856 | 94.35 | 462.71 | 551.28
0.39 | 0.007095 | 95.47 | 468.58 | 560.82
0.4 | 0.007291 | 96.59 | 474.33 | 570.1
0.41 | 0.007511 | 97.67 | 479.7 | 579
0.42 | 0.007729 | 98.73 | 484.91 | 587.6
0.43 | 0.00797 | 99.76 | 489.77 | 595.8
0.44 | 0.008228 | 100.83 | 494.61 | 603.8
0.45 | 0.008508 | 101.9 | 499.12 | 611.8
0.46 | 0.008786 | 102.94 | 503.5 | 619.1
0.47 | 0.009021 | 104.02 | 507.63 | 625.9
0.48 | 0.00939 | 105.12 | 511.74 | 632.7
0.49 | 0.009701 | 106.21 | 515.66 | 639.1
0.5 | 0.010054 | 107.33 | 519.52 | 645.1
0.51 | 0.010411 | 108.38 | 523.11 | 650.9
0.52 | 0.010785 | 109.53 | 526.81 | 656.6
0.53 | 0.011186 | 110.68 | 530.24 | 662
0.54 | 0.011583 | 111.82 | 533.65 | 666.9
0.55 | 0.012044 | 112.96 | 536.91 | 671.8
0.56 | 0.012536 | 114.26 | 540.07 | 676.6
0.57 | 0.013004 | 115.24 | 543.21 | 680.5
0.58 | 0.013501 | 116.51 | 546.22 | 684.8
0.59 | 0.014082 | 117.71 | 549.1 | 688.4
0.6 | 0.014532 | 118.95 | 551.97 | 692.1
0.61 | 0.015095 | 120.24 | 554.69 | 695.5
0.62 | 0.015658 | 121.32 | 557.35 | 698.8
0.63 | 0.016217 | 122.64 | 559.87 | 701.6
0.64 | 0.016818 | 123.89 | 562.43 | 704.4
0.65 | 0.017437 | 125.17 | 564.72 | 706.8
0.66 | 0.0181 | 126.31 | 567.11 | 709.3
0.67 | 0.018733 | 127.63 | 569.34 | 711.2
0.68 | 0.019388 | 128.85 | 571.3 | 713.3
0.69 | 0.020003 | 130.16 | 573.5 | 715.1
0.7 | 0.020714 | 131.48 | 575.4 | 716.5
0.71 | 0.021432 | 132.62 | 577.6 | 718.4
0.72 | 0.022248 | 133.96 | 579 | 719.7
0.73 | 0.022854 | 135.32 | 581.2 | 720.9
0.74 | 0.023652 | 136.55 | 582.8 | 722
0.75 | 0.024409 | 137.91 | 584.4 | 723.3
0.76 | 0.025155 | 139.04 | 585.8 | 724.2
0.77 | 0.026043 | 140.49 | 587.6 | 724.9
0.78 | 0.026951 | 141.7 | 588.7 | 725.8
0.79 | 0.027796 | 143 | 590.2 | 726.7
0.8 | 0.028557 | 144.34 | 591.5 | 727.4
0.81 | 0.029453 | 145.74 | 593 | 728.1
0.82 | 0.030423 | 146.98 | 594.3 | 728.7
0.83 | 0.031203 | 148.37 | 595.8 | 729.1
0.84 | 0.032141 | 149.82 | 596.8 | 729.7
0.85 | 0.033131 | 151 | 598.1 | 730.3
0.86 | 0.034077 | 152.46 | 599.4 | 730.6
0.87 | 0.035015 | 153.84 | 600.3 | 731.3
0.88 | 0.036051 | 155.28 | 601.5 | 731.5
0.89 | 0.037153 | 156.81 | 602.6 | 731.9
0.9 | 0.038143 | 157.95 | 603.8 | 732.2
0.91 | 0.039145 | 159.52 | 604.8 | 732.4
0.92 | 0.040152 | 161 | 605.8 | 733.1
0.93 | 0.041399 | 162.42 | 607 | 733.3
0.94 | 0.042427 | 163.85 | 608.2 | 733.5
0.95 | 0.043508 | 165.25 | 609 | 734.1
0.96 | 0.04465 | 166.77 | 610 | 734.3
0.97 | 0.045881 | 168.22 | 611 | 734.3
0.98 | 0.046808 | 169.65 | 612.2 | 734.7
0.99 | 0.048276 | 171.05 | 613.1 | 735.1
1 | 0.049416 | 172.61 | 613.8 | 735.4