## I-V Characteristic (mA-mm)
VDS (V) | VGS = -0.300 V | VGS = 0.100 V | VGS = 0.500 V | VGS = 0.900 V
0 | -1.1432e-05 | -0.5023 | -1.0255 | -5.465
0.01 | 0.0006786 | 7.405 | 15.622 | 12.518
0.02 | 0.001188 | 14.823 | 31.941 | 30.122
0.03 | 0.0015675 | 21.7 | 48.474 | 48.229
0.04 | 0.0018621 | 27.966 | 64.72 | 65.88
0.05 | 0.0020914 | 33.659 | 81.09 | 83.68
0.06 | 0.0022801 | 38.794 | 97.07 | 101.1
0.07 | 0.0024386 | 43.428 | 113.08 | 118.4
0.08 | 0.0025756 | 47.506 | 128.7 | 135.64
0.09 | 0.0026952 | 51.174 | 144.26 | 152.69
0.1 | 0.0028108 | 54.387 | 159.72 | 169.9
0.11 | 0.00292 | 57.16 | 174.88 | 186.57
0.12 | 0.0030196 | 59.74 | 189.72 | 203.3
0.13 | 0.0031364 | 61.97 | 204.5 | 219.84
0.14 | 0.003232 | 63.95 | 218.99 | 235.97
0.15 | 0.0033479 | 65.84 | 232.96 | 252.22
0.16 | 0.0034489 | 67.34 | 246.84 | 268.16
0.17 | 0.0035569 | 68.82 | 260.4 | 283.65
0.18 | 0.003677 | 70.12 | 273.43 | 298.96
0.19 | 0.0037842 | 71.38 | 286.62 | 314.63
0.2 | 0.003907 | 72.5 | 299.15 | 329.48
0.21 | 0.0040269 | 73.7 | 311.28 | 344.11
0.22 | 0.00415 | 74.75 | 323.05 | 358.6
0.23 | 0.0042833 | 75.94 | 334.66 | 372.95
0.24 | 0.0044096 | 77.08 | 345.82 | 387.15
0.25 | 0.004547 | 78.21 | 356.4 | 400.56
0.26 | 0.004665 | 79.52 | 366.74 | 414.1
0.27 | 0.0048049 | 80.8 | 376.81 | 427.48
0.28 | 0.0049667 | 82.2 | 386.42 | 440.11
0.29 | 0.0050854 | 83.54 | 395.53 | 452.89
0.3 | 0.00526 | 84.7 | 404.49 | 465.21
0.31 | 0.0054109 | 86.02 | 413.02 | 477.33
0.32 | 0.0055695 | 87.17 | 421.05 | 488.82
0.33 | 0.005689 | 88.29 | 428.97 | 500.61
0.34 | 0.005861 | 89.37 | 436.45 | 511.73
0.35 | 0.006036 | 90.54 | 443.55 | 522.47
0.36 | 0.006228 | 91.59 | 450.36 | 532.95
0.37 | 0.006388 | 92.72 | 456.81 | 543.22
0.38 | 0.006607 | 93.77 | 463.1 | 553.32
0.39 | 0.006813 | 94.75 | 468.98 | 562.79
0.4 | 0.007026 | 95.9 | 474.58 | 572
0.41 | 0.007219 | 96.97 | 479.95 | 580.6
0.42 | 0.00744 | 97.95 | 485.11 | 589.2
0.43 | 0.007666 | 99.16 | 490.05 | 597.8
0.44 | 0.007884 | 99.97 | 494.81 | 605.5
0.45 | 0.008159 | 101.18 | 499.28 | 613.4
0.46 | 0.008426 | 102.22 | 503.66 | 620.6
0.47 | 0.008674 | 103.23 | 507.85 | 627.7
0.48 | 0.008955 | 104.36 | 511.95 | 634.5
0.49 | 0.009284 | 105.37 | 515.85 | 640.5
0.5 | 0.009615 | 106.53 | 519.6 | 646.9
0.51 | 0.009967 | 107.67 | 523.35 | 652.9
0.52 | 0.010312 | 108.77 | 526.89 | 658.5
0.53 | 0.010681 | 109.81 | 530.36 | 663.5
0.54 | 0.011102 | 110.98 | 533.74 | 668.6
0.55 | 0.011458 | 112.16 | 537.03 | 673.6
0.56 | 0.01196 | 113.29 | 540.24 | 678
0.57 | 0.012401 | 114.68 | 543.22 | 682.2
0.58 | 0.012931 | 115.55 | 546.22 | 686.2
0.59 | 0.013283 | 116.82 | 549.18 | 690.2
0.6 | 0.013822 | 118.07 | 552.01 | 693.6
0.61 | 0.014345 | 119.24 | 554.66 | 697.1
0.62 | 0.014906 | 120.5 | 557.33 | 700.1
0.63 | 0.015442 | 121.64 | 559.91 | 703
0.64 | 0.016032 | 122.9 | 562.41 | 705.7
0.65 | 0.016562 | 124.23 | 564.82 | 708
0.66 | 0.017082 | 125.46 | 566.93 | 710.5
0.67 | 0.017732 | 126.63 | 569.25 | 712.6
0.68 | 0.01837 | 127.97 | 571.1 | 714.4
0.69 | 0.01904 | 129.21 | 573.5 | 716.4
0.7 | 0.019659 | 130.46 | 575.1 | 718.1
0.71 | 0.02038 | 131.77 | 577 | 719.2
0.72 | 0.021013 | 132.9 | 579 | 720.8
0.73 | 0.021647 | 134.24 | 580.6 | 722
0.74 | 0.022405 | 135.56 | 582.3 | 722.9
0.75 | 0.023094 | 136.78 | 584.2 | 724.1
0.76 | 0.023961 | 138.16 | 585.5 | 725.3
0.77 | 0.024613 | 139.31 | 587.2 | 725.9
0.78 | 0.025454 | 140.71 | 588.6 | 726.6
0.79 | 0.026215 | 141.98 | 590.2 | 727.4
0.8 | 0.027124 | 143.26 | 591.4 | 728.1
0.81 | 0.027846 | 144.65 | 592.6 | 728.7
0.82 | 0.02878 | 145.91 | 594.2 | 729.2
0.83 | 0.029531 | 147.33 | 595.4 | 729.9
0.84 | 0.030369 | 148.66 | 596.6 | 730.3
0.85 | 0.031293 | 150.01 | 597.8 | 730.7
0.86 | 0.032284 | 151.28 | 599.2 | 731.3
0.87 | 0.03323 | 152.7 | 600.1 | 731.6
0.88 | 0.033992 | 154.12 | 601.2 | 732.2
0.89 | 0.034951 | 155.55 | 602.2 | 732.5
0.9 | 0.035996 | 156.97 | 603.5 | 732.9
0.91 | 0.037151 | 158.19 | 604.4 | 733.1
0.92 | 0.037988 | 159.72 | 605.5 | 733.5
0.93 | 0.038905 | 161.14 | 606.7 | 734.1
0.94 | 0.040066 | 162.63 | 607.5 | 734.3
0.95 | 0.040962 | 164.02 | 608.6 | 734.5
0.96 | 0.042131 | 165.41 | 609.5 | 734.9
0.97 | 0.043272 | 166.9 | 610.6 | 734.9
0.98 | 0.044387 | 168.32 | 611.8 | 735.1
0.99 | 0.045351 | 169.76 | 612.7 | 735.4
1 | 0.046627 | 171.08 | 613.8 | 735.7