## I-V Characteristic (mA-mm)
VDS (V) | VGS = -0.300 V | VGS = 0.100 V | VGS = 0.500 V | VGS = 0.900 V
0 | -2.4822e-05 | -0.5304 | -1.0907 | -5.423
0.01 | 0.0007516 | 7.505 | 15.792 | 12.716
0.02 | 0.0013269 | 15.079 | 32.052 | 30.387
0.03 | 0.0017577 | 21.98 | 48.412 | 48.134
0.04 | 0.0020888 | 28.39 | 64.86 | 65.97
0.05 | 0.0023463 | 34.171 | 80.99 | 83.46
0.06 | 0.0025617 | 39.423 | 97.03 | 100.82
0.07 | 0.0027419 | 44.182 | 112.98 | 118.39
0.08 | 0.0029033 | 48.357 | 128.89 | 135.83
0.09 | 0.0030347 | 52.088 | 144.29 | 152.7
0.1 | 0.0031674 | 55.392 | 159.63 | 169.64
0.11 | 0.0032979 | 58.2 | 174.93 | 186.57
0.12 | 0.0034119 | 60.75 | 189.66 | 202.95
0.13 | 0.0035388 | 63.12 | 204.5 | 219.79
0.14 | 0.0036588 | 65.1 | 218.79 | 235.85
0.15 | 0.0037813 | 67.04 | 232.92 | 251.95
0.16 | 0.0039196 | 68.7 | 246.72 | 267.73
0.17 | 0.0040487 | 70.21 | 260.39 | 283.22
0.18 | 0.0041826 | 71.65 | 273.48 | 298.78
0.19 | 0.0043101 | 72.89 | 286.47 | 313.91
0.2 | 0.0044487 | 74.17 | 298.98 | 328.88
0.21 | 0.0045885 | 75.3 | 311.26 | 343.55
0.22 | 0.0047237 | 76.44 | 323.08 | 358.05
0.23 | 0.0048784 | 77.6 | 334.59 | 372.26
0.24 | 0.0050237 | 78.85 | 345.66 | 386.19
0.25 | 0.0051962 | 80.09 | 356.44 | 399.81
0.26 | 0.0053466 | 81.39 | 366.61 | 413.1
0.27 | 0.0055096 | 82.78 | 376.77 | 426.53
0.28 | 0.005685 | 84.06 | 386.31 | 439.16
0.29 | 0.005717 | 85.45 | 395.44 | 451.61
0.3 | 0.005934 | 86.69 | 404.32 | 463.91
0.31 | 0.006122 | 88 | 412.89 | 475.89
0.32 | 0.006321 | 89.28 | 420.98 | 487.66
0.33 | 0.006501 | 90.36 | 428.82 | 498.96
0.34 | 0.006713 | 91.48 | 436.25 | 510.03
0.35 | 0.006918 | 92.64 | 443.39 | 520.79
0.36 | 0.007148 | 93.84 | 450.26 | 531.33
0.37 | 0.007366 | 94.85 | 456.69 | 541.43
0.38 | 0.007585 | 95.95 | 462.83 | 551.23
0.39 | 0.007823 | 97.09 | 468.74 | 560.67
0.4 | 0.008025 | 98.19 | 474.45 | 569.93
0.41 | 0.008302 | 99.2 | 479.8 | 578.2
0.42 | 0.008547 | 100.12 | 484.93 | 587.2
0.43 | 0.008822 | 101.34 | 489.89 | 595.1
0.44 | 0.009089 | 102.38 | 494.61 | 603.5
0.45 | 0.00938 | 103.47 | 499.16 | 610.8
0.46 | 0.009666 | 104.6 | 503.39 | 618.2
0.47 | 0.010036 | 105.61 | 507.64 | 625.1
0.48 | 0.01034 | 106.78 | 511.73 | 631.9
0.49 | 0.010696 | 107.83 | 515.63 | 638.3
0.5 | 0.011076 | 108.95 | 519.36 | 644.1
0.51 | 0.01141 | 110.11 | 523.07 | 650.1
0.52 | 0.011886 | 111.14 | 526.66 | 655.7
0.53 | 0.012303 | 112.36 | 530.1 | 661
0.54 | 0.012835 | 113.45 | 533.47 | 666
0.55 | 0.013258 | 114.68 | 536.68 | 670.6
0.56 | 0.013783 | 115.81 | 539.91 | 674.9
0.57 | 0.014331 | 117.05 | 542.98 | 679.2
0.58 | 0.014838 | 118.2 | 545.92 | 683.8
0.59 | 0.01543 | 119.42 | 548.91 | 687.2
0.6 | 0.016018 | 120.72 | 551.71 | 690.7
0.61 | 0.016632 | 121.75 | 554.48 | 694
0.62 | 0.017187 | 123.12 | 557.08 | 697.2
0.63 | 0.017868 | 124.36 | 559.64 | 700
0.64 | 0.018563 | 125.67 | 562.14 | 702.9
0.65 | 0.019299 | 127.01 | 564.52 | 705.3
0.66 | 0.019905 | 128.07 | 566.81 | 707.6
0.67 | 0.020692 | 129.5 | 569.07 | 709.6
0.68 | 0.0214 | 130.72 | 571.2 | 711.7
0.69 | 0.022106 | 132.06 | 573.2 | 713.3
0.7 | 0.022824 | 133.26 | 575 | 715.2
0.71 | 0.023662 | 134.5 | 576.8 | 716.5
0.72 | 0.024488 | 135.83 | 578.7 | 718
0.73 | 0.025245 | 137.17 | 580.5 | 719.2
0.74 | 0.026153 | 138.46 | 582.2 | 720.6
0.75 | 0.027059 | 139.63 | 584.2 | 721.7
0.76 | 0.027842 | 140.97 | 585.4 | 722.6
0.77 | 0.028669 | 142.38 | 587.2 | 723.6
0.78 | 0.029584 | 143.63 | 588.3 | 724.3
0.79 | 0.030561 | 145.07 | 590.1 | 725.3
0.8 | 0.031435 | 146.22 | 591.4 | 725.8
0.81 | 0.032512 | 147.65 | 592.8 | 726.3
0.82 | 0.0335 | 148.97 | 594.2 | 727.1
0.83 | 0.034486 | 150.35 | 595.1 | 727.9
0.84 | 0.035422 | 151.76 | 596.6 | 728.3
0.85 | 0.036544 | 153.05 | 597.8 | 728.7
0.86 | 0.037539 | 154.45 | 599 | 729.1
0.87 | 0.038609 | 155.88 | 600.1 | 729.7
0.88 | 0.039697 | 157.29 | 601 | 730
0.89 | 0.040933 | 158.63 | 602.2 | 730.3
0.9 | 0.042021 | 160.1 | 603.5 | 730.9
0.91 | 0.042967 | 161.56 | 604.6 | 731.5
0.92 | 0.044261 | 163.03 | 605.6 | 731.5
0.93 | 0.045487 | 164.53 | 606.8 | 731.9
0.94 | 0.046685 | 165.81 | 607.7 | 732.2
0.95 | 0.047797 | 167.37 | 608.8 | 732.5
0.96 | 0.049196 | 168.84 | 610 | 733.1
0.97 | 0.050397 | 170.2 | 610.8 | 733.1
0.98 | 0.051534 | 171.8 | 611.9 | 733.5
0.99 | 0.05287 | 173.13 | 613 | 733.8
1 | 0.054378 | 174.61 | 613.8 | 733.9