## I-V Characteristic (mA-mm)
VDS (V) | VGS = -0.300 V | VGS = 0.100 V | VGS = 0.500 V | VGS = 0.900 V
0 | -1.6949e-05 | -0.5028 | -1.0518 | -5.382
0.01 | 0.0007142 | 7.5 | 15.499 | 12.61
0.02 | 0.0012538 | 14.943 | 32.119 | 30.266
0.03 | 0.0016581 | 21.736 | 48.471 | 48.236
0.04 | 0.0019699 | 28.184 | 64.69 | 65.66
0.05 | 0.002215 | 33.904 | 81.03 | 83.74
0.06 | 0.0024126 | 39.074 | 97.11 | 101.06
0.07 | 0.0025848 | 43.751 | 113.03 | 118.4
0.08 | 0.0027294 | 47.9 | 128.66 | 135.73
0.09 | 0.0028703 | 51.602 | 144.58 | 152.89
0.1 | 0.0029837 | 54.879 | 159.67 | 169.76
0.11 | 0.0031024 | 57.65 | 174.89 | 186.6
0.12 | 0.0032194 | 60.24 | 189.84 | 203.36
0.13 | 0.0033279 | 62.51 | 204.47 | 219.76
0.14 | 0.003443 | 64.59 | 219 | 236.08
0.15 | 0.0035573 | 66.32 | 233.1 | 252.19
0.16 | 0.0036682 | 68.07 | 246.98 | 268.06
0.17 | 0.0037858 | 69.52 | 260.5 | 283.62
0.18 | 0.0039035 | 70.85 | 273.43 | 298.74
0.19 | 0.0040369 | 72.17 | 286.74 | 314.59
0.2 | 0.0041633 | 73.29 | 299.23 | 329.35
0.21 | 0.0042918 | 74.5 | 311.35 | 343.87
0.22 | 0.0044254 | 75.57 | 323.15 | 358.45
0.23 | 0.0045482 | 76.76 | 334.97 | 372.69
0.24 | 0.0046987 | 77.88 | 345.96 | 386.74
0.25 | 0.0048386 | 79.16 | 356.57 | 400.22
0.26 | 0.0049802 | 80.5 | 366.99 | 413.76
0.27 | 0.005127 | 81.88 | 377.13 | 426.98
0.28 | 0.0052973 | 83.15 | 386.64 | 439.8
0.29 | 0.0054494 | 84.42 | 395.8 | 452.46
0.3 | 0.0056056 | 85.77 | 404.76 | 464.78
0.31 | 0.005654 | 87.05 | 413.27 | 476.77
0.32 | 0.005842 | 88.21 | 421.23 | 488.3
0.33 | 0.006028 | 89.46 | 429.24 | 500.13
0.34 | 0.006209 | 90.48 | 436.75 | 511.13
0.35 | 0.006413 | 91.68 | 443.77 | 521.75
0.36 | 0.0066 | 92.8 | 450.58 | 532.29
0.37 | 0.006817 | 93.77 | 457.14 | 542.41
0.38 | 0.00702 | 94.92 | 463.39 | 552.45
0.39 | 0.007243 | 96.03 | 469.25 | 561.77
0.4 | 0.007487 | 97.13 | 474.86 | 570.8
0.41 | 0.00767 | 98.12 | 480.27 | 580
0.42 | 0.007926 | 99.23 | 485.42 | 588.3
0.43 | 0.00817 | 100.17 | 490.35 | 596.6
0.44 | 0.008438 | 101.34 | 495.05 | 604.7
0.45 | 0.008678 | 102.42 | 499.59 | 612.2
0.46 | 0.00896 | 103.46 | 504.02 | 619.7
0.47 | 0.009264 | 104.59 | 508.15 | 626.5
0.48 | 0.009602 | 105.53 | 512.24 | 632.9
0.49 | 0.009903 | 106.73 | 516.12 | 639.3
0.5 | 0.010265 | 107.85 | 519.92 | 645.4
0.51 | 0.010662 | 108.98 | 523.63 | 651.6
0.52 | 0.011019 | 110.14 | 527.16 | 656.9
0.53 | 0.011466 | 111.14 | 530.64 | 662.2
0.54 | 0.011873 | 112.38 | 534.01 | 667.3
0.55 | 0.01236 | 113.5 | 537.32 | 671.8
0.56 | 0.012764 | 114.76 | 540.45 | 676.6
0.57 | 0.013289 | 115.83 | 543.55 | 680.8
0.58 | 0.013749 | 117.07 | 546.54 | 684.5
0.59 | 0.0143 | 118.27 | 549.46 | 688.6
0.6 | 0.014869 | 119.51 | 552.32 | 692
0.61 | 0.015448 | 120.74 | 554.95 | 695.5
0.62 | 0.016028 | 121.85 | 557.62 | 698.4
0.63 | 0.016511 | 123.16 | 560.17 | 701.5
0.64 | 0.017173 | 124.45 | 562.7 | 704.1
0.65 | 0.017869 | 125.71 | 565.11 | 706.4
0.66 | 0.018573 | 127.06 | 567.28 | 708.9
0.67 | 0.019141 | 128.13 | 569.61 | 710.8
0.68 | 0.019812 | 129.49 | 571.6 | 712.8
0.69 | 0.020468 | 130.82 | 573.9 | 714.6
0.7 | 0.02112 | 132.06 | 575.4 | 716
0.71 | 0.021933 | 133.33 | 577.4 | 717.6
0.72 | 0.022706 | 134.6 | 579.6 | 719.2
0.73 | 0.023454 | 135.89 | 581 | 720.3
0.74 | 0.024122 | 137.21 | 582.8 | 721.6
0.75 | 0.024963 | 138.51 | 584.8 | 722.5
0.76 | 0.025814 | 139.68 | 586.2 | 723.6
0.77 | 0.026665 | 141.06 | 587.8 | 724.5
0.78 | 0.027465 | 142.31 | 589.2 | 725.1
0.79 | 0.028325 | 143.71 | 590.8 | 725.9
0.8 | 0.029189 | 145.18 | 591.8 | 726.7
0.81 | 0.029943 | 146.2 | 593.6 | 727.4
0.82 | 0.030987 | 147.65 | 594.3 | 728.1
0.83 | 0.031977 | 149.05 | 595.8 | 728.3
0.84 | 0.032905 | 150.4 | 597.2 | 728.8
0.85 | 0.033705 | 151.76 | 598.4 | 729.7
0.86 | 0.034731 | 153.08 | 599.4 | 729.9
0.87 | 0.03581 | 154.59 | 600.7 | 730.3
0.88 | 0.036819 | 155.95 | 601.8 | 730.7
0.89 | 0.037791 | 157.41 | 603.1 | 731.3
0.9 | 0.038797 | 158.67 | 604.2 | 731.5
0.91 | 0.039934 | 160.17 | 605.1 | 731.7
0.92 | 0.04098 | 161.66 | 606 | 732.2
0.93 | 0.042238 | 163.08 | 607.2 | 732.6
0.94 | 0.043274 | 164.55 | 608.2 | 732.7
0.95 | 0.044461 | 165.85 | 609.5 | 733.1
0.96 | 0.045409 | 167.35 | 610.2 | 733.3
0.97 | 0.046702 | 168.86 | 611.1 | 733.8
0.98 | 0.047908 | 170.32 | 612.2 | 733.9
0.99 | 0.049033 | 171.84 | 613.4 | 734.3
1 | 0.050352 | 173.17 | 614.4 | 734.3