## I-V Characteristic (mA-mm)
VDS (V) | VGS = -0.300 V | VGS = 0.100 V | VGS = 0.500 V | VGS = 0.900 V
0 | -1.9237e-05 | -0.5142 | -0.9995 | -5.532
0.01 | 0.0007229 | 7.521 | 15.7 | 12.702
0.02 | 0.0012654 | 15.009 | 32.166 | 30.418
0.03 | 0.0016744 | 21.921 | 48.604 | 48.256
0.04 | 0.0019885 | 28.338 | 65.14 | 66.18
0.05 | 0.0022414 | 34.087 | 81.27 | 83.78
0.06 | 0.0024363 | 39.301 | 97.31 | 101.24
0.07 | 0.0026074 | 44.068 | 113.4 | 118.82
0.08 | 0.0027512 | 48.209 | 129.35 | 136.27
0.09 | 0.0028803 | 51.93 | 144.8 | 153.24
0.1 | 0.003016 | 55.208 | 160.19 | 170.28
0.11 | 0.0031344 | 57.98 | 175.49 | 187.2
0.12 | 0.0032582 | 60.55 | 190.36 | 203.72
0.13 | 0.0033634 | 62.91 | 205.31 | 220.68
0.14 | 0.0034796 | 64.88 | 219.52 | 236.68
0.15 | 0.0035994 | 66.78 | 233.75 | 252.88
0.16 | 0.0037128 | 68.47 | 247.61 | 268.81
0.17 | 0.0038311 | 69.99 | 261.01 | 284.33
0.18 | 0.0039544 | 71.41 | 274.41 | 299.89
0.19 | 0.0040719 | 72.6 | 287.25 | 315.17
0.2 | 0.0042098 | 73.84 | 299.92 | 330.15
0.21 | 0.0043453 | 75.02 | 312.15 | 344.87
0.22 | 0.0044954 | 76.14 | 324 | 359.48
0.23 | 0.0046234 | 77.28 | 335.58 | 373.74
0.24 | 0.0047627 | 78.56 | 346.73 | 387.67
0.25 | 0.004912 | 79.79 | 357.44 | 401.36
0.26 | 0.0050378 | 81.11 | 367.76 | 414.76
0.27 | 0.0052056 | 82.46 | 377.92 | 428.19
0.28 | 0.0053486 | 83.72 | 387.42 | 440.88
0.29 | 0.00551 | 85.13 | 396.62 | 453.45
0.3 | 0.0056869 | 86.41 | 405.45 | 465.8
0.31 | 0.005746 | 87.65 | 413.96 | 477.77
0.32 | 0.005932 | 88.93 | 422.18 | 489.61
0.33 | 0.006119 | 89.93 | 429.98 | 500.98
0.34 | 0.006325 | 91.18 | 437.4 | 512.09
0.35 | 0.006544 | 92.26 | 444.59 | 522.84
0.36 | 0.006739 | 93.42 | 451.47 | 533.36
0.37 | 0.006909 | 94.48 | 457.97 | 543.59
0.38 | 0.007141 | 95.51 | 464.1 | 553.43
0.39 | 0.007354 | 96.59 | 470 | 562.94
0.4 | 0.007605 | 97.74 | 475.71 | 572.1
0.41 | 0.007827 | 98.76 | 481.08 | 581
0.42 | 0.008061 | 99.8 | 486.23 | 589.4
0.43 | 0.008315 | 100.88 | 491.18 | 597.8
0.44 | 0.008548 | 101.98 | 495.9 | 605.8
0.45 | 0.008823 | 103.06 | 500.43 | 613.4
0.46 | 0.00915 | 104.22 | 504.75 | 620.6
0.47 | 0.009441 | 105.04 | 508.93 | 627.3
0.48 | 0.009734 | 106.29 | 513.03 | 634.5
0.49 | 0.010076 | 107.27 | 516.95 | 640.5
0.5 | 0.010445 | 108.45 | 520.76 | 646.7
0.51 | 0.010835 | 109.55 | 524.38 | 652.5
0.52 | 0.011212 | 110.61 | 528.02 | 658.1
0.53 | 0.011602 | 111.84 | 531.44 | 663.3
0.54 | 0.012061 | 113.01 | 534.84 | 668.2
0.55 | 0.012492 | 114.12 | 538.04 | 673.1
0.56 | 0.01301 | 115.34 | 541.27 | 677.3
0.57 | 0.013488 | 116.43 | 544.38 | 681.6
0.58 | 0.014049 | 117.67 | 547.32 | 685.9
0.59 | 0.014499 | 118.83 | 550.26 | 689.8
0.6 | 0.015081 | 120.13 | 552.97 | 693.2
0.61 | 0.015641 | 121.2 | 555.78 | 696.6
0.62 | 0.01624 | 122.5 | 558.41 | 699.6
0.63 | 0.016865 | 123.77 | 560.95 | 702.4
0.64 | 0.017521 | 125.02 | 563.52 | 705.2
0.65 | 0.018151 | 126.37 | 565.79 | 707.7
0.66 | 0.018706 | 127.43 | 568.12 | 710
0.67 | 0.019466 | 128.81 | 570.1 | 712.2
0.68 | 0.020166 | 130.01 | 572.3 | 714
0.69 | 0.020866 | 131.28 | 574.3 | 715.8
0.7 | 0.02153 | 132.58 | 576.2 | 717.4
0.71 | 0.022267 | 133.74 | 578.2 | 718.8
0.72 | 0.023021 | 135.16 | 580 | 720.4
0.73 | 0.023727 | 136.41 | 581.8 | 721.4
0.74 | 0.024491 | 137.67 | 583.4 | 722.6
0.75 | 0.025349 | 138.87 | 585.3 | 723.6
0.76 | 0.026213 | 140.22 | 586.6 | 724.9
0.77 | 0.026909 | 141.51 | 588.2 | 725.7
0.78 | 0.027887 | 142.79 | 589.8 | 726.5
0.79 | 0.02882 | 144.23 | 591.2 | 727.1
0.8 | 0.029724 | 145.32 | 592.6 | 727.9
0.81 | 0.030498 | 146.75 | 594 | 728.3
0.82 | 0.031478 | 148.13 | 595 | 729
0.83 | 0.032384 | 149.46 | 596.6 | 729.7
0.84 | 0.033312 | 150.91 | 597.8 | 730.3
0.85 | 0.034347 | 152.12 | 598.9 | 730.9
0.86 | 0.035274 | 153.57 | 600.2 | 731.3
0.87 | 0.036292 | 154.98 | 601 | 731.5
0.88 | 0.037249 | 156.33 | 602.2 | 731.9
0.89 | 0.03835 | 157.71 | 603.5 | 732.3
0.9 | 0.039402 | 159.19 | 604.2 | 732.4
0.91 | 0.04063 | 160.59 | 605.8 | 733
0.92 | 0.041658 | 162.04 | 606.7 | 733.3
0.93 | 0.042714 | 163.4 | 607.6 | 733.6
0.94 | 0.043847 | 164.75 | 608.6 | 734.1
0.95 | 0.044902 | 166.29 | 609.8 | 734.5
0.96 | 0.046126 | 167.73 | 610.7 | 734.9
0.97 | 0.047417 | 169.16 | 611.9 | 735.1
0.98 | 0.048629 | 170.76 | 613 | 735.1
0.99 | 0.049703 | 172.04 | 613.9 | 735.4
1 | 0.050974 | 173.55 | 614.6 | 735.5