## I-V Characteristic (mA-mm)
VDS (V) | VGS = -0.300 V | VGS = 0.100 V | VGS = 0.500 V | VGS = 0.900 V
0 | -1.4137e-05 | -0.5258 | -1.0779 | -5.435
0.01 | 0.0006996 | 7.449 | 15.871 | 12.857
0.02 | 0.0012291 | 15.057 | 32.153 | 30.515
0.03 | 0.0016228 | 21.913 | 48.565 | 48.24
0.04 | 0.0019258 | 28.258 | 65.08 | 66.24
0.05 | 0.0021596 | 34.005 | 81.21 | 83.71
0.06 | 0.0023545 | 39.243 | 97.53 | 101.24
0.07 | 0.0025172 | 43.974 | 113.3 | 118.84
0.08 | 0.0026648 | 48.113 | 129.26 | 136.27
0.09 | 0.0027834 | 51.823 | 144.79 | 153.27
0.1 | 0.0029037 | 55.146 | 160.19 | 170.36
0.11 | 0.0030207 | 57.89 | 175.47 | 187.3
0.12 | 0.0031302 | 60.47 | 190.3 | 203.67
0.13 | 0.0032388 | 62.71 | 205.27 | 220.63
0.14 | 0.0033494 | 64.82 | 219.55 | 236.69
0.15 | 0.0034512 | 66.64 | 233.65 | 252.89
0.16 | 0.0035709 | 68.3 | 247.64 | 268.81
0.17 | 0.0036898 | 69.77 | 261.39 | 284.67
0.18 | 0.0038136 | 71.12 | 274.36 | 299.96
0.19 | 0.003923 | 72.47 | 287.48 | 315.33
0.2 | 0.0040445 | 73.63 | 300.18 | 330.42
0.21 | 0.0041766 | 74.78 | 312.29 | 345.16
0.22 | 0.0042899 | 76.03 | 324.24 | 359.76
0.23 | 0.0044451 | 77.02 | 335.87 | 374.06
0.24 | 0.0045736 | 78.18 | 346.96 | 388.1
0.25 | 0.0047115 | 79.52 | 357.68 | 401.82
0.26 | 0.0048473 | 80.82 | 367.99 | 415.07
0.27 | 0.0049973 | 82.24 | 378.26 | 428.81
0.28 | 0.0051503 | 83.46 | 387.79 | 441.52
0.29 | 0.0052898 | 84.91 | 396.9 | 453.98
0.3 | 0.0054565 | 86.13 | 405.91 | 466.47
0.31 | 0.0056045 | 87.37 | 414.55 | 478.63
0.32 | 0.005658 | 88.53 | 422.62 | 490.35
0.33 | 0.005849 | 89.78 | 430.54 | 501.8
0.34 | 0.006032 | 90.98 | 438.04 | 513.01
0.35 | 0.006218 | 91.99 | 445.22 | 523.89
0.36 | 0.006392 | 93.14 | 452.09 | 534.58
0.37 | 0.006616 | 94.08 | 458.59 | 544.65
0.38 | 0.00683 | 95.25 | 464.83 | 554.64
0.39 | 0.007044 | 96.33 | 470.77 | 564.23
0.4 | 0.007237 | 97.41 | 476.49 | 573.5
0.41 | 0.007466 | 98.53 | 481.82 | 582.2
0.42 | 0.007707 | 99.52 | 487.06 | 590.9
0.43 | 0.00795 | 100.62 | 492.03 | 599.4
0.44 | 0.008207 | 101.7 | 496.79 | 607.4
0.45 | 0.00848 | 102.68 | 501.27 | 615
0.46 | 0.008754 | 103.86 | 505.66 | 622.2
0.47 | 0.009037 | 104.87 | 509.93 | 629.3
0.48 | 0.009353 | 105.97 | 514.01 | 636.1
0.49 | 0.009659 | 107.08 | 517.9 | 642.5
0.5 | 0.010026 | 108.18 | 521.65 | 648.5
0.51 | 0.010381 | 109.21 | 525.43 | 654.5
0.52 | 0.010752 | 110.4 | 529.03 | 660.1
0.53 | 0.01116 | 111.54 | 532.47 | 665.3
0.54 | 0.011548 | 112.7 | 535.85 | 670.2
0.55 | 0.012028 | 113.89 | 539.08 | 674.9
0.56 | 0.01246 | 114.92 | 542.3 | 679.6
0.57 | 0.012949 | 116.17 | 545.39 | 684
0.58 | 0.013371 | 117.37 | 548.35 | 688.2
0.59 | 0.01388 | 118.58 | 551.32 | 691.6
0.6 | 0.014385 | 119.91 | 554.1 | 695.5
0.61 | 0.014945 | 120.98 | 556.88 | 698.6
0.62 | 0.015551 | 122.18 | 559.45 | 701.8
0.63 | 0.016122 | 123.5 | 562.07 | 704.8
0.64 | 0.016701 | 124.74 | 564.5 | 707.4
0.65 | 0.017251 | 125.85 | 566.89 | 709.8
0.66 | 0.017883 | 127.21 | 569.21 | 712.1
0.67 | 0.018556 | 128.44 | 571.2 | 714.3
0.68 | 0.019231 | 129.74 | 573.5 | 716
0.69 | 0.019769 | 131.02 | 575.4 | 718
0.7 | 0.020554 | 132.1 | 577.4 | 719.6
0.71 | 0.0213 | 133.52 | 579 | 720.8
0.72 | 0.021987 | 134.76 | 581 | 722.4
0.73 | 0.022665 | 136.07 | 583 | 723.6
0.74 | 0.023463 | 137.43 | 584.6 | 724.9
0.75 | 0.024244 | 138.53 | 586.4 | 725.6
0.76 | 0.024914 | 139.92 | 587.8 | 726.7
0.77 | 0.025797 | 141.18 | 589.4 | 727.7
0.78 | 0.026643 | 142.55 | 591 | 728.3
0.79 | 0.027435 | 143.78 | 592.4 | 729
0.8 | 0.028206 | 145.07 | 593.8 | 729.7
0.81 | 0.029171 | 146.49 | 595 | 730.3
0.82 | 0.03005 | 147.87 | 596.2 | 731.1
0.83 | 0.030916 | 149.18 | 597.6 | 731.5
0.84 | 0.031915 | 150.32 | 599 | 731.9
0.85 | 0.032861 | 151.77 | 599.8 | 732.3
0.86 | 0.033748 | 153.2 | 601.3 | 732.9
0.87 | 0.034565 | 154.56 | 602.4 | 733.1
0.88 | 0.035628 | 156.13 | 603.4 | 733.8
0.89 | 0.036765 | 157.25 | 604.6 | 734.3
0.9 | 0.03774 | 158.73 | 605.5 | 734.3
0.91 | 0.038719 | 160.2 | 606.6 | 734.7
0.92 | 0.039832 | 161.54 | 607.8 | 735.1
0.93 | 0.040861 | 163.06 | 609 | 735.4
0.94 | 0.041856 | 164.31 | 609.8 | 735.5
0.95 | 0.042947 | 165.84 | 610.6 | 736.1
0.96 | 0.044173 | 167.33 | 611.8 | 736.3
0.97 | 0.045178 | 168.8 | 613 | 736.3
0.98 | 0.046266 | 170.08 | 614 | 736.7
0.99 | 0.047472 | 171.64 | 615 | 736.9
1 | 0.048753 | 173.05 | 615.9 | 737.3