## I-V Characteristic (mA-mm)
VDS (V) | VGS = -0.300 V | VGS = 0.100 V | VGS = 0.500 V | VGS = 0.900 V
0 | -2.1565e-05 | -0.49358 | -1.084 | -5.468
0.01 | 0.0007325 | 7.558 | 15.857 | 12.666
0.02 | 0.0012841 | 15.206 | 32.175 | 30.437
0.03 | 0.0016988 | 22.075 | 48.518 | 48.117
0.04 | 0.0020186 | 28.467 | 65.08 | 66.16
0.05 | 0.0022726 | 34.304 | 81.25 | 83.54
0.06 | 0.0024707 | 39.562 | 97.21 | 101.1
0.07 | 0.002646 | 44.348 | 113.18 | 118.8
0.08 | 0.0027932 | 48.543 | 129.37 | 135.99
0.09 | 0.0029228 | 52.291 | 144.66 | 152.92
0.1 | 0.0030595 | 55.617 | 159.94 | 169.96
0.11 | 0.0031776 | 58.4 | 175.38 | 187.02
0.12 | 0.0032927 | 61.09 | 190.16 | 203.78
0.13 | 0.0034006 | 63.43 | 204.91 | 220.04
0.14 | 0.0035183 | 65.46 | 219.25 | 236.49
0.15 | 0.0036424 | 67.35 | 233.61 | 252.59
0.16 | 0.0037531 | 68.99 | 247.33 | 268.1
0.17 | 0.0038809 | 70.51 | 260.96 | 284.29
0.18 | 0.0040057 | 71.85 | 274.22 | 299.5
0.19 | 0.004126 | 73.21 | 287.23 | 314.67
0.2 | 0.004257 | 74.47 | 299.7 | 329.75
0.21 | 0.0043848 | 75.64 | 311.92 | 344.46
0.22 | 0.0045266 | 76.8 | 324.04 | 359.01
0.23 | 0.0046465 | 77.91 | 335.46 | 373.16
0.24 | 0.0048007 | 79.16 | 346.49 | 387.22
0.25 | 0.00495 | 80.43 | 357.34 | 400.91
0.26 | 0.0050914 | 81.76 | 367.66 | 414.36
0.27 | 0.0052633 | 83.31 | 377.74 | 427.52
0.28 | 0.0054174 | 84.47 | 387.31 | 440.51
0.29 | 0.0055809 | 85.85 | 396.61 | 452.97
0.3 | 0.00569 | 87.17 | 405.43 | 465.15
0.31 | 0.005858 | 88.33 | 413.99 | 477.57
0.32 | 0.006047 | 89.61 | 422.17 | 489.09
0.33 | 0.006243 | 90.73 | 430.14 | 500.49
0.34 | 0.006406 | 91.86 | 437.56 | 511.61
0.35 | 0.006624 | 93 | 444.71 | 522.34
0.36 | 0.006812 | 94.13 | 451.64 | 533.09
0.37 | 0.007043 | 95.13 | 458.18 | 543.02
0.38 | 0.007232 | 96.29 | 464.38 | 552.86
0.39 | 0.007427 | 97.34 | 470.22 | 562.42
0.4 | 0.00766 | 98.4 | 476.01 | 571.7
0.41 | 0.007897 | 99.62 | 481.38 | 580.5
0.42 | 0.008134 | 100.42 | 486.57 | 589
0.43 | 0.00839 | 101.66 | 491.47 | 597.4
0.44 | 0.008664 | 102.74 | 496.26 | 605.4
0.45 | 0.008894 | 103.75 | 500.82 | 612.8
0.46 | 0.009219 | 104.91 | 505.16 | 619.9
0.47 | 0.009532 | 105.91 | 509.32 | 627.1
0.48 | 0.00988 | 107.01 | 513.43 | 634.1
0.49 | 0.010203 | 108.17 | 517.34 | 639.8
0.5 | 0.010538 | 109.29 | 521.13 | 646.3
0.51 | 0.010947 | 110.36 | 524.77 | 652
0.52 | 0.011332 | 111.5 | 528.37 | 657.8
0.53 | 0.011763 | 112.65 | 531.85 | 663
0.54 | 0.012205 | 113.85 | 535.23 | 667.7
0.55 | 0.012647 | 115.01 | 538.35 | 672.5
0.56 | 0.01311 | 116.04 | 541.6 | 677.2
0.57 | 0.013668 | 117.37 | 544.69 | 681.4
0.58 | 0.014195 | 118.49 | 547.7 | 685.4
0.59 | 0.014721 | 119.75 | 550.59 | 689.2
0.6 | 0.015263 | 120.94 | 553.31 | 693
0.61 | 0.015832 | 122.06 | 556.07 | 696
0.62 | 0.016416 | 123.42 | 558.75 | 699.3
0.63 | 0.016951 | 124.59 | 561.28 | 702
0.64 | 0.017672 | 125.85 | 563.73 | 704.8
0.65 | 0.01836 | 127.13 | 566.08 | 707.2
0.66 | 0.019009 | 128.39 | 568.41 | 709.6
0.67 | 0.019641 | 129.66 | 570.3 | 711.7
0.68 | 0.020412 | 130.96 | 572.5 | 713.3
0.69 | 0.021048 | 132.22 | 574.8 | 715.5
0.7 | 0.021794 | 133.33 | 576.4 | 716.8
0.71 | 0.022488 | 134.68 | 578.2 | 718.5
0.72 | 0.023214 | 135.98 | 580.2 | 719.6
0.73 | 0.024093 | 137.27 | 582.1 | 720.8
0.74 | 0.024703 | 138.67 | 584 | 722.2
0.75 | 0.025662 | 139.72 | 585.4 | 723.2
0.76 | 0.026528 | 141.12 | 587.2 | 724.2
0.77 | 0.027414 | 142.46 | 588.5 | 725.3
0.78 | 0.028127 | 143.76 | 590 | 725.8
0.79 | 0.029154 | 145.06 | 591.4 | 726.6
0.8 | 0.02995 | 146.37 | 592.8 | 727.1
0.81 | 0.030908 | 147.65 | 594.2 | 728.1
0.82 | 0.03188 | 148.97 | 595.1 | 728.5
0.83 | 0.032816 | 150.42 | 596.6 | 729
0.84 | 0.033843 | 151.6 | 598 | 729.2
0.85 | 0.034522 | 153.08 | 599 | 729.9
0.86 | 0.035697 | 154.46 | 600.3 | 730.3
0.87 | 0.036786 | 155.85 | 601.2 | 730.9
0.88 | 0.037864 | 157.33 | 602.6 | 731.1
0.89 | 0.038793 | 158.54 | 603.8 | 731.6
0.9 | 0.03991 | 159.99 | 604.6 | 731.9
0.91 | 0.04095 | 161.5 | 605.8 | 732.3
0.92 | 0.042037 | 162.85 | 606.6 | 732.4
0.93 | 0.043235 | 164.41 | 607.8 | 733.1
0.94 | 0.044372 | 165.63 | 609 | 733.4
0.95 | 0.045538 | 167.19 | 609.9 | 733.5
0.96 | 0.046708 | 168.6 | 611 | 733.9
0.97 | 0.048029 | 170.07 | 612 | 734.5
0.98 | 0.049115 | 171.45 | 613 | 734.5
0.99 | 0.050459 | 172.92 | 614 | 734.7
1 | 0.051609 | 174.43 | 615 | 735.1