## I-V Characteristic (mA-mm)
VDS (V) | VGS = -0.300 V | VGS = 0.100 V | VGS = 0.500 V | VGS = 0.900 V
0 | -3.3594e-05 | -0.5441 | -1.054 | -5.033
0.01 | 0.0008279 | 7.64 | 15.978 | 12.872
0.02 | 0.0014454 | 15.41 | 32.445 | 30.849
0.03 | 0.0019202 | 22.388 | 49.027 | 48.825
0.04 | 0.0022872 | 28.957 | 65.78 | 66.93
0.05 | 0.0025672 | 34.874 | 82.04 | 84.67
0.06 | 0.0027993 | 40.216 | 98.08 | 102.04
0.07 | 0.0029975 | 45.13 | 114.52 | 120.09
0.08 | 0.0031652 | 49.422 | 130.66 | 137.35
0.09 | 0.0033223 | 53.253 | 146.02 | 154.48
0.1 | 0.0034669 | 56.661 | 161.66 | 171.62
0.11 | 0.0036139 | 59.61 | 177.15 | 189.01
0.12 | 0.0037436 | 62.34 | 192.01 | 205.69
0.13 | 0.003884 | 64.82 | 207.17 | 222.2
0.14 | 0.004022 | 66.86 | 221.63 | 238.63
0.15 | 0.0041474 | 68.82 | 235.91 | 255.07
0.16 | 0.0042882 | 70.59 | 249.79 | 271.17
0.17 | 0.004426 | 72.2 | 263.55 | 286.77
0.18 | 0.0045548 | 73.58 | 277.02 | 302.42
0.19 | 0.0047299 | 75.02 | 290.02 | 317.82
0.2 | 0.0048705 | 76.27 | 302.74 | 332.58
0.21 | 0.0050406 | 77.55 | 315.19 | 347.91
0.22 | 0.0051845 | 78.84 | 327.27 | 362.29
0.23 | 0.0053478 | 79.93 | 338.73 | 376.55
0.24 | 0.0055185 | 81.33 | 350.1 | 390.72
0.25 | 0.0056846 | 82.75 | 360.99 | 404.51
0.26 | 0.00575 | 84.12 | 371.32 | 418.05
0.27 | 0.005937 | 85.59 | 381.62 | 431.29
0.28 | 0.006139 | 86.95 | 391.35 | 444.29
0.29 | 0.00631 | 88.35 | 400.58 | 456.92
0.3 | 0.006532 | 89.69 | 409.54 | 469.33
0.31 | 0.006747 | 91.02 | 418.36 | 481.51
0.32 | 0.006952 | 92.18 | 426.58 | 493.25
0.33 | 0.007178 | 93.41 | 434.49 | 504.75
0.34 | 0.007391 | 94.61 | 442.07 | 515.76
0.35 | 0.007621 | 95.72 | 449.4 | 526.87
0.36 | 0.007838 | 96.93 | 456.38 | 537.43
0.37 | 0.008111 | 97.89 | 462.92 | 547.6
0.38 | 0.008359 | 99.1 | 469.18 | 557.47
0.39 | 0.008628 | 100.34 | 475.26 | 566.94
0.4 | 0.008868 | 101.35 | 481.07 | 576.4
0.41 | 0.009143 | 102.62 | 486.52 | 585.2
0.42 | 0.009421 | 103.51 | 491.7 | 593.8
0.43 | 0.009709 | 104.69 | 496.75 | 602.1
0.44 | 0.010015 | 105.8 | 501.59 | 610.1
0.45 | 0.010335 | 106.89 | 506.2 | 617.9
0.46 | 0.010667 | 107.96 | 510.51 | 624.9
0.47 | 0.011015 | 109.09 | 514.82 | 632.1
0.48 | 0.011438 | 110.24 | 518.97 | 638.7
0.49 | 0.011833 | 111.36 | 522.94 | 645.3
0.5 | 0.012273 | 112.56 | 526.69 | 651.4
0.51 | 0.012669 | 113.6 | 530.45 | 657.4
0.52 | 0.013161 | 114.85 | 534.05 | 662.9
0.53 | 0.013702 | 116.03 | 537.57 | 668.1
0.54 | 0.014195 | 117.19 | 540.87 | 673.1
0.55 | 0.014734 | 118.48 | 544.12 | 677.8
0.56 | 0.015346 | 119.51 | 547.45 | 682.4
0.57 | 0.01592 | 120.78 | 550.54 | 686.6
0.58 | 0.016484 | 122.14 | 553.46 | 690.4
0.59 | 0.017167 | 123.28 | 556.44 | 694.6
0.6 | 0.017864 | 124.58 | 559.18 | 698
0.61 | 0.018555 | 125.67 | 561.96 | 701.2
0.62 | 0.019229 | 127.17 | 564.63 | 704.4
0.63 | 0.01991 | 128.36 | 567.18 | 707.2
0.64 | 0.020644 | 129.72 | 569.71 | 710
0.65 | 0.021382 | 130.82 | 572 | 712.5
0.66 | 0.022222 | 132.2 | 574.4 | 714.9
0.67 | 0.022992 | 133.48 | 576.4 | 717.1
0.68 | 0.023874 | 134.78 | 578.6 | 718.8
0.69 | 0.024662 | 136.14 | 580.5 | 720.8
0.7 | 0.025549 | 137.24 | 582.8 | 722.1
0.71 | 0.02633 | 138.64 | 584.6 | 723.9
0.72 | 0.027428 | 140 | 586.2 | 725.3
0.73 | 0.028278 | 141.34 | 588.2 | 726.5
0.74 | 0.029227 | 142.72 | 589.8 | 727.5
0.75 | 0.030092 | 143.9 | 591.6 | 728.7
0.76 | 0.030953 | 145.28 | 593 | 729.2
0.77 | 0.032151 | 146.66 | 594.6 | 730.6
0.78 | 0.033188 | 147.9 | 596.2 | 731.3
0.79 | 0.034274 | 149.32 | 597.6 | 732
0.8 | 0.035201 | 150.63 | 599 | 732.9
0.81 | 0.036305 | 151.94 | 600.3 | 733.5
0.82 | 0.037436 | 153.36 | 601.5 | 733.9
0.83 | 0.038643 | 154.76 | 602.8 | 734.7
0.84 | 0.03977 | 156.03 | 604.2 | 735.1
0.85 | 0.040931 | 157.51 | 605.4 | 735.9
0.86 | 0.042176 | 158.91 | 606.7 | 735.9
0.87 | 0.043123 | 160.41 | 607.8 | 736.7
0.88 | 0.044429 | 161.86 | 609 | 736.7
0.89 | 0.045757 | 163.17 | 610.1 | 737.3
0.9 | 0.047121 | 164.71 | 611 | 737.5
0.91 | 0.04821 | 166.2 | 612.2 | 738.1
0.92 | 0.049636 | 167.6 | 613.3 | 738.3
0.93 | 0.051057 | 169.16 | 614.2 | 738.7
0.94 | 0.052381 | 170.6 | 615.4 | 738.9
0.95 | 0.053553 | 172.19 | 616.2 | 739.5
0.96 | 0.05497 | 173.55 | 617.4 | 739.5
0.97 | 0.056541 | 175.13 | 618.4 | 739.9
0.98 | 0.05801 | 176.48 | 619.5 | 740.2
0.99 | 0.0595 | 178.03 | 620.6 | 740.5
1 | 0.0611 | 179.54 | 621.4 | 740.5