## I-V Characteristic (mA-mm)
VDS (V) | VGS = -0.300 V | VGS = 0.100 V | VGS = 0.500 V | VGS = 0.900 V
0 | -2.134e-05 | -0.5707 | -1.0028 | -5.274
0.01 | 0.0007407 | 7.638 | 15.779 | 12.846
0.02 | 0.0012999 | 15.081 | 32.469 | 30.858
0.03 | 0.0017209 | 22.043 | 48.86 | 48.687
0.04 | 0.0020492 | 28.471 | 65.63 | 66.78
0.05 | 0.0023023 | 34.312 | 82.08 | 84.54
0.06 | 0.0025101 | 39.567 | 98.44 | 102.48
0.07 | 0.0026822 | 44.313 | 114.52 | 120.03
0.08 | 0.0028364 | 48.486 | 130.34 | 137.35
0.09 | 0.0029732 | 52.229 | 146.09 | 154.65
0.1 | 0.0030952 | 55.525 | 161.42 | 171.61
0.11 | 0.0032239 | 58.39 | 177.15 | 189.07
0.12 | 0.0033376 | 60.99 | 192.08 | 205.69
0.13 | 0.0034544 | 63.36 | 206.83 | 222.28
0.14 | 0.0035811 | 65.44 | 221.38 | 238.74
0.15 | 0.0037021 | 67.3 | 235.82 | 254.96
0.16 | 0.0038338 | 69.07 | 249.78 | 271.09
0.17 | 0.0039482 | 70.46 | 263.38 | 286.83
0.18 | 0.004084 | 71.97 | 276.63 | 302.28
0.19 | 0.0042175 | 73.33 | 289.82 | 317.74
0.2 | 0.0043282 | 74.53 | 302.57 | 333.04
0.21 | 0.0044839 | 75.82 | 314.78 | 347.71
0.22 | 0.0046191 | 76.9 | 326.79 | 362.33
0.23 | 0.0047706 | 78.21 | 338.43 | 376.72
0.24 | 0.0049158 | 79.45 | 349.5 | 390.71
0.25 | 0.0050616 | 80.77 | 360.49 | 404.71
0.26 | 0.0052206 | 82.16 | 370.85 | 418.08
0.27 | 0.0053672 | 83.58 | 380.92 | 431.4
0.28 | 0.0055448 | 85.01 | 390.62 | 444.3
0.29 | 0.005666 | 86.37 | 399.84 | 456.85
0.3 | 0.00585 | 87.66 | 408.82 | 469.42
0.31 | 0.006031 | 88.85 | 417.42 | 481.4
0.32 | 0.006221 | 90.1 | 425.59 | 493.15
0.33 | 0.006408 | 91.25 | 433.54 | 504.78
0.34 | 0.006606 | 92.46 | 441.04 | 515.93
0.35 | 0.006789 | 93.61 | 448.2 | 526.7
0.36 | 0.007021 | 94.69 | 455.13 | 537.34
0.37 | 0.007231 | 95.75 | 461.68 | 547.52
0.38 | 0.007446 | 96.97 | 467.89 | 557.39
0.39 | 0.007661 | 98 | 473.85 | 567.04
0.4 | 0.007908 | 99.13 | 479.58 | 576.1
0.41 | 0.008135 | 100.18 | 485 | 585
0.42 | 0.008375 | 101.3 | 490.14 | 593.6
0.43 | 0.00867 | 102.42 | 495.13 | 601.8
0.44 | 0.008967 | 103.42 | 499.91 | 609.9
0.45 | 0.009235 | 104.5 | 504.45 | 617.5
0.46 | 0.009519 | 105.56 | 508.8 | 624.7
0.47 | 0.00985 | 106.75 | 512.97 | 631.9
0.48 | 0.010184 | 107.73 | 517.06 | 638.7
0.49 | 0.010541 | 109.01 | 520.99 | 644.9
0.5 | 0.010907 | 110.01 | 524.71 | 651
0.51 | 0.011303 | 111.2 | 528.43 | 656.9
0.52 | 0.011761 | 112.38 | 532.05 | 662.2
0.53 | 0.01217 | 113.49 | 535.44 | 667.5
0.54 | 0.012661 | 114.72 | 538.83 | 672.7
0.55 | 0.013157 | 115.77 | 542.07 | 677.2
0.56 | 0.013698 | 117.08 | 545.26 | 682
0.57 | 0.014178 | 118.31 | 548.37 | 686.2
0.58 | 0.014697 | 119.44 | 551.26 | 690.2
0.59 | 0.015235 | 120.72 | 554.17 | 694
0.6 | 0.01581 | 121.9 | 557 | 697.3
0.61 | 0.01643 | 123.18 | 559.72 | 700.5
0.62 | 0.017069 | 124.42 | 562.38 | 703.7
0.63 | 0.01775 | 125.71 | 564.89 | 706.8
0.64 | 0.01834 | 126.77 | 567.36 | 709.3
0.65 | 0.019068 | 128.17 | 569.78 | 712
0.66 | 0.019721 | 129.42 | 571.9 | 714.4
0.67 | 0.020421 | 130.74 | 574.1 | 716.2
0.68 | 0.021119 | 132.18 | 575.9 | 718.2
0.69 | 0.021915 | 133.2 | 578.2 | 720.3
0.7 | 0.022707 | 134.61 | 580.2 | 721.6
0.71 | 0.023456 | 135.89 | 582.1 | 722.9
0.72 | 0.024206 | 137.13 | 583.8 | 724.5
0.73 | 0.025083 | 138.49 | 585.8 | 725.5
0.74 | 0.025931 | 139.75 | 587.6 | 726.7
0.75 | 0.026726 | 141.12 | 589.2 | 728.1
0.76 | 0.027677 | 142.46 | 590.6 | 728.7
0.77 | 0.028556 | 143.74 | 591.9 | 729.7
0.78 | 0.029451 | 144.95 | 594 | 730.6
0.79 | 0.030413 | 146.33 | 595.2 | 731.1
0.8 | 0.03139 | 147.73 | 596.8 | 731.9
0.81 | 0.032279 | 149.02 | 597.8 | 732.4
0.82 | 0.033177 | 150.49 | 599 | 733.3
0.83 | 0.034191 | 151.68 | 600.4 | 733.8
0.84 | 0.035318 | 153.16 | 601.5 | 734.1
0.85 | 0.036348 | 154.59 | 602.8 | 734.7
0.86 | 0.037246 | 155.95 | 603.8 | 735.1
0.87 | 0.038451 | 157.47 | 605.2 | 735.5
0.88 | 0.039483 | 158.76 | 606.3 | 736.1
0.89 | 0.040593 | 160.23 | 607.4 | 736.3
0.9 | 0.04166 | 161.67 | 608.4 | 736.7
0.91 | 0.042916 | 163.11 | 609.5 | 737.3
0.92 | 0.044125 | 164.47 | 610.6 | 737.7
0.93 | 0.045211 | 165.93 | 611.6 | 737.8
0.94 | 0.04639 | 167.48 | 612.6 | 738.1
0.95 | 0.047726 | 168.96 | 613.8 | 738.3
0.96 | 0.048989 | 170.4 | 615 | 738.6
0.97 | 0.050124 | 171.74 | 615.8 | 738.9
0.98 | 0.051474 | 173.37 | 616.8 | 739.3
0.99 | 0.052684 | 174.86 | 617.9 | 739.4
1 | 0.054183 | 176.28 | 618.8 | 739.7