## I-V Characteristic (mA-mm)
VDS (V) | VGS = -0.300 V | VGS = 0.100 V | VGS = 0.500 V | VGS = 0.900 V
0 | -1.6222e-05 | -0.5429 | -0.9031 | -5.189
0.01 | 0.0007467 | 7.701 | 15.796 | 12.73
0.02 | 0.0013086 | 15.169 | 32.401 | 30.737
0.03 | 0.0017299 | 22.095 | 48.963 | 48.683
0.04 | 0.0020572 | 28.554 | 65.66 | 66.77
0.05 | 0.002314 | 34.387 | 81.94 | 84.58
0.06 | 0.0025236 | 39.7 | 98.15 | 101.94
0.07 | 0.0026944 | 44.425 | 114.48 | 119.99
0.08 | 0.0028494 | 48.642 | 130.37 | 137.29
0.09 | 0.0029875 | 52.424 | 145.99 | 154.44
0.1 | 0.0031115 | 55.737 | 161.5 | 171.49
0.11 | 0.0032433 | 58.62 | 177.27 | 188.98
0.12 | 0.00337 | 61.27 | 192.12 | 205.63
0.13 | 0.0034975 | 63.6 | 206.75 | 222.2
0.14 | 0.0036058 | 65.72 | 221.42 | 238.57
0.15 | 0.003725 | 67.65 | 235.68 | 255.06
0.16 | 0.0038499 | 69.3 | 249.77 | 271.16
0.17 | 0.003961 | 70.83 | 263.29 | 286.77
0.18 | 0.0040989 | 72.31 | 276.68 | 302.42
0.19 | 0.0042249 | 73.57 | 289.8 | 317.88
0.2 | 0.0043708 | 74.88 | 302.35 | 332.6
0.21 | 0.0045059 | 76.04 | 314.87 | 347.83
0.22 | 0.0046441 | 77.2 | 326.77 | 362.31
0.23 | 0.0047904 | 78.45 | 338.28 | 376.68
0.24 | 0.0049332 | 79.71 | 349.58 | 390.77
0.25 | 0.0050934 | 81.14 | 360.55 | 404.59
0.26 | 0.0052432 | 82.56 | 370.85 | 418.14
0.27 | 0.0053954 | 83.84 | 380.87 | 431.32
0.28 | 0.0055825 | 85.29 | 390.67 | 444.4
0.29 | 0.005698 | 86.61 | 399.93 | 457.06
0.3 | 0.005865 | 87.91 | 408.82 | 469.46
0.31 | 0.006074 | 89.21 | 417.48 | 481.57
0.32 | 0.006228 | 90.42 | 425.73 | 493.4
0.33 | 0.006446 | 91.56 | 433.65 | 504.9
0.34 | 0.006629 | 92.71 | 441.08 | 515.88
0.35 | 0.006816 | 93.92 | 448.36 | 526.98
0.36 | 0.007044 | 94.94 | 455.3 | 537.59
0.37 | 0.007258 | 96.15 | 461.8 | 547.71
0.38 | 0.007471 | 97.19 | 468.03 | 557.54
0.39 | 0.007681 | 98.28 | 474.02 | 567.03
0.4 | 0.00794 | 99.52 | 479.84 | 576.6
0.41 | 0.008193 | 100.42 | 485.27 | 585.3
0.42 | 0.00845 | 101.56 | 490.37 | 594
0.43 | 0.008705 | 102.69 | 495.36 | 601.9
0.44 | 0.009006 | 103.75 | 500.21 | 610.3
0.45 | 0.009288 | 104.82 | 504.72 | 617.9
0.46 | 0.009571 | 105.91 | 509.04 | 624.9
0.47 | 0.00992 | 107.09 | 513.25 | 631.9
0.48 | 0.010242 | 108.14 | 517.43 | 638.8
0.49 | 0.010599 | 109.29 | 521.24 | 645.1
0.5 | 0.010964 | 110.3 | 525.01 | 651.1
0.51 | 0.011401 | 111.52 | 528.71 | 656.9
0.52 | 0.011798 | 112.64 | 532.31 | 662.5
0.53 | 0.012232 | 113.8 | 535.74 | 667.8
0.54 | 0.012632 | 115 | 539.05 | 672.9
0.55 | 0.013181 | 116.07 | 542.3 | 677.6
0.56 | 0.013681 | 117.39 | 545.5 | 682.2
0.57 | 0.014126 | 118.58 | 548.58 | 686.6
0.58 | 0.014762 | 119.83 | 551.49 | 690.4
0.59 | 0.015271 | 121.06 | 554.36 | 694.2
0.6 | 0.01593 | 122.14 | 557.23 | 697.8
0.61 | 0.016493 | 123.5 | 559.92 | 700.8
0.62 | 0.017121 | 124.7 | 562.63 | 704
0.63 | 0.017771 | 125.93 | 565.01 | 706.9
0.64 | 0.018451 | 127.23 | 567.55 | 709.6
0.65 | 0.019114 | 128.49 | 569.87 | 712.1
0.66 | 0.019771 | 129.7 | 572 | 714.4
0.67 | 0.020572 | 130.96 | 574.4 | 716.4
0.68 | 0.021189 | 132.28 | 575.9 | 718.1
0.69 | 0.022034 | 133.41 | 578.6 | 720.1
0.7 | 0.022748 | 134.84 | 580.2 | 721.7
0.71 | 0.023555 | 136.09 | 582.2 | 723.3
0.72 | 0.024357 | 137.37 | 584 | 724.5
0.73 | 0.025117 | 138.71 | 586 | 725.7
0.74 | 0.026015 | 139.87 | 587.4 | 726.7
0.75 | 0.026766 | 141.26 | 589.2 | 728.1
0.76 | 0.027694 | 142.62 | 590.8 | 728.7
0.77 | 0.028599 | 143.87 | 591.9 | 729.5
0.78 | 0.029525 | 145.16 | 593.8 | 730.3
0.79 | 0.0303 | 146.37 | 595 | 731.1
0.8 | 0.031338 | 147.83 | 596.8 | 731.9
0.81 | 0.032376 | 149.13 | 597.8 | 732.5
0.82 | 0.033368 | 150.5 | 599 | 733.1
0.83 | 0.034294 | 151.76 | 600.4 | 733.5
0.84 | 0.035374 | 153.2 | 601.4 | 734.3
0.85 | 0.036539 | 154.6 | 602.6 | 734.5
0.86 | 0.037295 | 155.97 | 604 | 735.1
0.87 | 0.038522 | 157.43 | 605.1 | 735.4
0.88 | 0.039647 | 158.67 | 606.3 | 735.7
0.89 | 0.040804 | 160.11 | 607.4 | 736.3
0.9 | 0.041742 | 161.62 | 608.4 | 736.5
0.91 | 0.042951 | 163.01 | 609.5 | 736.9
0.92 | 0.04428 | 164.5 | 610.6 | 737.1
0.93 | 0.045332 | 165.79 | 611.4 | 737.7
0.94 | 0.046554 | 167.37 | 612.7 | 737.7
0.95 | 0.047733 | 168.76 | 613.5 | 737.7
0.96 | 0.049076 | 170.2 | 614.6 | 738.3
0.97 | 0.050081 | 171.62 | 615.9 | 738.6
0.98 | 0.051534 | 173.15 | 616.6 | 738.7
0.99 | 0.052926 | 174.63 | 617.5 | 738.8
1 | 0.054307 | 176.05 | 618.6 | 739.1