## I-V Characteristic (mA-mm)
VDS (V) | VGS = -0.300 V | VGS = 0.100 V | VGS = 0.500 V | VGS = 0.900 V
0 | -1.9983e-05 | -0.5237 | -0.9036 | -5.333
0.01 | 0.0007234 | 7.557 | 15.841 | 12.903
0.02 | 0.0012669 | 15.085 | 32.531 | 30.853
0.03 | 0.0016749 | 21.991 | 49.158 | 48.872
0.04 | 0.001992 | 28.344 | 65.92 | 67.02
0.05 | 0.0022419 | 34.204 | 82.15 | 84.64
0.06 | 0.0024477 | 39.391 | 98.63 | 102.73
0.07 | 0.0026113 | 44.057 | 114.9 | 120.43
0.08 | 0.0027613 | 48.235 | 130.82 | 137.74
0.09 | 0.0028997 | 51.952 | 146.33 | 155.09
0.1 | 0.0030134 | 55.226 | 162.03 | 172.33
0.11 | 0.0031442 | 58.17 | 177.72 | 189.68
0.12 | 0.0032665 | 60.67 | 192.57 | 206.21
0.13 | 0.0033755 | 63 | 207.37 | 222.95
0.14 | 0.0034977 | 65.1 | 221.98 | 239.49
0.15 | 0.0036172 | 66.95 | 236.22 | 255.57
0.16 | 0.0037393 | 68.7 | 250.29 | 271.89
0.17 | 0.003855 | 70.17 | 263.89 | 287.6
0.18 | 0.0039828 | 71.63 | 277.24 | 303.09
0.19 | 0.0041182 | 72.93 | 290.32 | 318.51
0.2 | 0.0042365 | 74.16 | 303.03 | 333.8
0.21 | 0.0043738 | 75.36 | 315.42 | 348.67
0.22 | 0.0045096 | 76.6 | 327.32 | 363.12
0.23 | 0.0046627 | 77.81 | 338.88 | 377.54
0.24 | 0.0047963 | 79.1 | 350.14 | 391.73
0.25 | 0.0049482 | 80.43 | 361.04 | 405.58
0.26 | 0.0051085 | 81.76 | 371.28 | 418.86
0.27 | 0.0052559 | 83.26 | 381.4 | 432.31
0.28 | 0.0054173 | 84.6 | 391.13 | 445.26
0.29 | 0.0055805 | 86 | 400.29 | 457.65
0.3 | 0.005633 | 87.34 | 409.2 | 470.25
0.31 | 0.005799 | 88.45 | 417.84 | 482.36
0.32 | 0.00601 | 89.79 | 425.97 | 493.97
0.33 | 0.006216 | 90.92 | 433.84 | 505.42
0.34 | 0.006407 | 92.1 | 441.27 | 516.53
0.35 | 0.006606 | 93.2 | 448.5 | 527.53
0.36 | 0.006818 | 94.32 | 455.38 | 537.99
0.37 | 0.007027 | 95.44 | 461.88 | 548.08
0.38 | 0.007262 | 96.48 | 468.03 | 557.92
0.39 | 0.007472 | 97.63 | 473.97 | 567.56
0.4 | 0.007725 | 98.67 | 479.72 | 576.6
0.41 | 0.007982 | 99.81 | 485.15 | 585.3
0.42 | 0.008187 | 100.98 | 490.18 | 594.2
0.43 | 0.008477 | 101.94 | 495.17 | 602.2
0.44 | 0.008749 | 103.18 | 499.87 | 610.3
0.45 | 0.009039 | 104.13 | 504.42 | 617.9
0.46 | 0.009294 | 105.32 | 508.7 | 624.9
0.47 | 0.00963 | 106.35 | 512.89 | 631.9
0.48 | 0.009982 | 107.43 | 517 | 638.9
0.49 | 0.010341 | 108.61 | 520.87 | 644.9
0.5 | 0.010724 | 109.78 | 524.54 | 650.9
0.51 | 0.011131 | 110.85 | 528.22 | 656.7
0.52 | 0.011533 | 112.06 | 531.77 | 662.2
0.53 | 0.011969 | 113.22 | 535.17 | 667.5
0.54 | 0.012444 | 114.32 | 538.43 | 672.5
0.55 | 0.012896 | 115.51 | 541.65 | 677.4
0.56 | 0.013454 | 116.64 | 544.81 | 682
0.57 | 0.013919 | 118 | 547.89 | 686
0.58 | 0.014457 | 119.17 | 550.71 | 690.2
0.59 | 0.014988 | 120.24 | 553.6 | 693.8
0.6 | 0.015537 | 121.52 | 556.4 | 697.2
0.61 | 0.016144 | 122.9 | 559.13 | 700.4
0.62 | 0.016803 | 124.05 | 561.71 | 703.6
0.63 | 0.017456 | 125.35 | 564.19 | 706.4
0.64 | 0.018103 | 126.53 | 566.61 | 709.3
0.65 | 0.018785 | 127.85 | 569.01 | 711.4
0.66 | 0.019454 | 129.11 | 571.2 | 713.7
0.67 | 0.020136 | 130.34 | 573.4 | 715.6
0.68 | 0.020763 | 131.56 | 575.4 | 717.6
0.69 | 0.021502 | 132.82 | 577.4 | 719.3
0.7 | 0.022354 | 134.16 | 579.6 | 721
0.71 | 0.023025 | 135.44 | 581.6 | 722.5
0.72 | 0.023877 | 136.75 | 583 | 723.8
0.73 | 0.024713 | 137.93 | 584.8 | 725
0.74 | 0.02558 | 139.27 | 586.6 | 726
0.75 | 0.026232 | 140.64 | 588.2 | 727.1
0.76 | 0.027243 | 141.9 | 589.8 | 728.1
0.77 | 0.028084 | 143.3 | 591.1 | 729
0.78 | 0.029045 | 144.49 | 592.8 | 729.7
0.79 | 0.029932 | 145.85 | 593.8 | 730.3
0.8 | 0.030774 | 147.17 | 595.8 | 731.1
0.81 | 0.031897 | 148.54 | 596.8 | 731.9
0.82 | 0.032583 | 149.85 | 597.9 | 732.3
0.83 | 0.033805 | 151.26 | 599.4 | 733.1
0.84 | 0.034765 | 152.6 | 600.4 | 733.5
0.85 | 0.035855 | 154.04 | 601.9 | 733.9
0.86 | 0.036862 | 155.44 | 602.8 | 734.5
0.87 | 0.038044 | 156.67 | 604.2 | 734.9
0.88 | 0.038882 | 158.18 | 605.3 | 735.1
0.89 | 0.040088 | 159.59 | 606.2 | 735.5
0.9 | 0.041123 | 161.08 | 607.4 | 736.1
0.91 | 0.042248 | 162.52 | 608.4 | 736.3
0.92 | 0.043507 | 163.89 | 609.6 | 736.5
0.93 | 0.044447 | 165.41 | 610.4 | 736.7
0.94 | 0.04592 | 166.92 | 611.7 | 737.1
0.95 | 0.047146 | 168.38 | 612.7 | 737.7
0.96 | 0.048404 | 169.86 | 613.8 | 737.9
0.97 | 0.049487 | 171.26 | 615 | 738.1
0.98 | 0.050837 | 172.81 | 615.8 | 738.3
0.99 | 0.052115 | 174.31 | 617 | 738.3
1 | 0.053479 | 175.83 | 617.9 | 738.7