## I-V Characteristic (mA-mm)
VDS (V) | VGS = -0.300 V | VGS = 0.100 V | VGS = 0.500 V | VGS = 0.900 V
0 | -2.4897e-05 | -0.5573 | -0.8359 | -5.193
0.01 | 0.0008153 | 7.772 | 15.776 | 12.859
0.02 | 0.0014329 | 15.333 | 32.465 | 30.857
0.03 | 0.0019014 | 22.362 | 49.11 | 48.834
0.04 | 0.0022583 | 28.907 | 65.81 | 66.96
0.05 | 0.0025408 | 34.785 | 82.19 | 84.83
0.06 | 0.0027733 | 40.182 | 98.36 | 102.38
0.07 | 0.0029609 | 45.017 | 114.85 | 120.23
0.08 | 0.0031397 | 49.294 | 130.58 | 137.58
0.09 | 0.0032926 | 53.113 | 146.35 | 154.91
0.1 | 0.0034404 | 56.502 | 161.94 | 171.99
0.11 | 0.0035761 | 59.45 | 177.44 | 189.38
0.12 | 0.0037142 | 62.15 | 192.55 | 206.09
0.13 | 0.0038467 | 64.56 | 207.41 | 222.72
0.14 | 0.0039805 | 66.72 | 221.89 | 239.13
0.15 | 0.004124 | 68.66 | 236.33 | 255.4
0.16 | 0.004262 | 70.37 | 250.51 | 271.7
0.17 | 0.0043928 | 71.99 | 264.1 | 287.28
0.18 | 0.0045475 | 73.45 | 277.31 | 302.79
0.19 | 0.0046903 | 74.84 | 290.56 | 318.34
0.2 | 0.004853 | 76.14 | 303.17 | 333.25
0.21 | 0.0049971 | 77.4 | 315.64 | 348.35
0.22 | 0.0051512 | 78.52 | 327.5 | 362.77
0.23 | 0.0053225 | 79.91 | 339.27 | 377.17
0.24 | 0.0054783 | 81.25 | 350.52 | 391.18
0.25 | 0.0056657 | 82.55 | 361.26 | 405.11
0.26 | 0.005711 | 84.1 | 371.78 | 418.56
0.27 | 0.005911 | 85.41 | 381.93 | 431.87
0.28 | 0.006085 | 86.96 | 391.53 | 444.76
0.29 | 0.006291 | 88.3 | 400.89 | 457.44
0.3 | 0.006486 | 89.6 | 409.94 | 469.92
0.31 | 0.006699 | 90.89 | 418.48 | 481.93
0.32 | 0.00691 | 92.04 | 426.7 | 493.57
0.33 | 0.007129 | 93.29 | 434.69 | 505.18
0.34 | 0.007359 | 94.44 | 442.22 | 516.12
0.35 | 0.007568 | 95.73 | 449.45 | 527.14
0.36 | 0.007841 | 96.73 | 456.41 | 537.57
0.37 | 0.00807 | 97.88 | 462.94 | 547.76
0.38 | 0.008341 | 98.99 | 469.26 | 557.63
0.39 | 0.008577 | 100.05 | 475.16 | 567.13
0.4 | 0.008831 | 101.26 | 480.97 | 576.4
0.41 | 0.00913 | 102.24 | 486.41 | 585.2
0.42 | 0.009399 | 103.42 | 491.67 | 594
0.43 | 0.009709 | 104.54 | 496.57 | 601.9
0.44 | 0.010015 | 105.59 | 501.36 | 610.1
0.45 | 0.010373 | 106.83 | 505.92 | 617.7
0.46 | 0.010676 | 107.81 | 510.34 | 624.9
0.47 | 0.011041 | 108.99 | 514.52 | 631.7
0.48 | 0.011435 | 110.13 | 518.61 | 638.7
0.49 | 0.01186 | 111.22 | 522.47 | 644.9
0.5 | 0.012285 | 112.32 | 526.33 | 651
0.51 | 0.012734 | 113.52 | 529.99 | 656.7
0.52 | 0.013198 | 114.6 | 533.57 | 662.2
0.53 | 0.013655 | 115.83 | 537.03 | 667.5
0.54 | 0.014239 | 116.99 | 540.37 | 672.5
0.55 | 0.014811 | 118.08 | 543.63 | 677.2
0.56 | 0.015332 | 119.39 | 546.82 | 681.8
0.57 | 0.015904 | 120.58 | 549.9 | 686.2
0.58 | 0.016569 | 121.79 | 552.84 | 690.2
0.59 | 0.017206 | 123.13 | 555.74 | 693.6
0.6 | 0.017855 | 124.22 | 558.53 | 697.2
0.61 | 0.018545 | 125.55 | 561.27 | 700.6
0.62 | 0.019241 | 126.83 | 563.9 | 703.6
0.63 | 0.019959 | 128.05 | 566.43 | 706.4
0.64 | 0.02065 | 129.29 | 568.9 | 709.2
0.65 | 0.021454 | 130.57 | 571.1 | 711.6
0.66 | 0.022302 | 131.9 | 573.3 | 713.8
0.67 | 0.023074 | 133.19 | 575.4 | 716
0.68 | 0.023823 | 134.49 | 577.8 | 718.1
0.69 | 0.024672 | 135.63 | 579.8 | 719.6
0.7 | 0.025552 | 137.08 | 581.6 | 721.3
0.71 | 0.026381 | 138.34 | 583.4 | 722.8
0.72 | 0.027297 | 139.63 | 585.4 | 724.2
0.73 | 0.028236 | 141.01 | 587.4 | 725.5
0.74 | 0.029256 | 142.18 | 588.7 | 726.7
0.75 | 0.03017 | 143.51 | 590.4 | 727.5
0.76 | 0.031259 | 144.9 | 592.4 | 728.5
0.77 | 0.032155 | 146.21 | 593.8 | 729.2
0.78 | 0.033276 | 147.57 | 595.1 | 730.3
0.79 | 0.034207 | 148.85 | 596.6 | 731.3
0.8 | 0.035315 | 150.21 | 597.9 | 731.9
0.81 | 0.03636 | 151.57 | 599.4 | 732.5
0.82 | 0.037477 | 153 | 600.6 | 733
0.83 | 0.03852 | 154.28 | 602 | 733.5
0.84 | 0.039802 | 155.73 | 603.1 | 734.1
0.85 | 0.040904 | 157.15 | 604.2 | 734.9
0.86 | 0.041953 | 158.53 | 605.4 | 735.1
0.87 | 0.043259 | 160.07 | 606.6 | 735.4
0.88 | 0.0445 | 161.26 | 607.8 | 735.6
0.89 | 0.04581 | 162.83 | 609 | 736.3
0.9 | 0.047063 | 164.31 | 610.2 | 736.7
0.91 | 0.048306 | 165.75 | 611.1 | 736.8
0.92 | 0.049786 | 167.34 | 612.2 | 737.5
0.93 | 0.050776 | 168.6 | 613.3 | 737.5
0.94 | 0.052388 | 170.2 | 614.4 | 738.1
0.95 | 0.053682 | 171.64 | 615.4 | 738.1
0.96 | 0.055291 | 173.08 | 616.5 | 738.3
0.97 | 0.056376 | 174.59 | 617.4 | 738.7
0.98 | 0.05797 | 176.11 | 618.4 | 738.8
0.99 | 0.0594 | 177.58 | 619.5 | 739.5
1 | 0.06058 | 179.03 | 620.6 | 739.7