## I-V Characteristic (mA-mm)
VDS (V) | VGS = -0.300 V | VGS = 0.100 V | VGS = 0.500 V | VGS = 0.900 V
0 | -2.7026e-05 | -0.50604 | -1.0803 | -5.383
0.01 | 0.0008098 | 7.683 | 16.033 | 12.903
0.02 | 0.0014226 | 15.351 | 32.583 | 30.986
0.03 | 0.0018838 | 22.476 | 49.228 | 48.994
0.04 | 0.0022401 | 29.08 | 65.92 | 67.31
0.05 | 0.0025225 | 34.969 | 82.42 | 84.86
0.06 | 0.0027435 | 40.34 | 98.79 | 102.58
0.07 | 0.0029366 | 45.258 | 114.78 | 120.51
0.08 | 0.0031044 | 49.565 | 131 | 138.01
0.09 | 0.0032553 | 53.359 | 146.7 | 155.21
0.1 | 0.0034046 | 56.808 | 162.34 | 172.59
0.11 | 0.003541 | 59.75 | 177.75 | 189.68
0.12 | 0.0036843 | 62.44 | 192.9 | 206.43
0.13 | 0.0038051 | 64.9 | 207.97 | 223.48
0.14 | 0.0039431 | 66.96 | 222.35 | 239.83
0.15 | 0.0040808 | 68.94 | 236.71 | 256
0.16 | 0.0042001 | 70.69 | 250.89 | 272.11
0.17 | 0.0043582 | 72.27 | 264.65 | 287.88
0.18 | 0.0044857 | 73.82 | 277.78 | 303.69
0.19 | 0.0046293 | 75.02 | 291.09 | 318.85
0.2 | 0.0047848 | 76.4 | 303.89 | 334.14
0.21 | 0.0049436 | 77.62 | 316.07 | 349.11
0.22 | 0.005101 | 78.82 | 328.29 | 363.6
0.23 | 0.0052549 | 80.09 | 340.04 | 378.1
0.24 | 0.0054274 | 81.43 | 351.13 | 392.3
0.25 | 0.0055849 | 82.8 | 361.96 | 406.06
0.26 | 0.005623 | 84.19 | 372.48 | 419.43
0.27 | 0.005807 | 85.65 | 382.72 | 433.15
0.28 | 0.006004 | 87.03 | 392.3 | 445.99
0.29 | 0.006199 | 88.37 | 401.65 | 458.48
0.3 | 0.006431 | 89.7 | 410.7 | 470.96
0.31 | 0.006621 | 91.04 | 419.38 | 483.13
0.32 | 0.006827 | 92.34 | 427.5 | 495.01
0.33 | 0.007035 | 93.33 | 435.61 | 506.34
0.34 | 0.007226 | 94.6 | 443.17 | 517.6
0.35 | 0.007472 | 95.83 | 450.33 | 528.54
0.36 | 0.007711 | 96.85 | 457.29 | 539.04
0.37 | 0.007944 | 98 | 463.95 | 549.24
0.38 | 0.00818 | 99.13 | 470.23 | 559.16
0.39 | 0.008452 | 100.28 | 476.16 | 568.79
0.4 | 0.008705 | 101.35 | 481.91 | 578
0.41 | 0.008993 | 102.52 | 487.47 | 586.6
0.42 | 0.009247 | 103.51 | 492.7 | 595.6
0.43 | 0.009561 | 104.7 | 497.66 | 603.6
0.44 | 0.009869 | 105.74 | 502.43 | 611.7
0.45 | 0.010157 | 106.97 | 507.05 | 619.5
0.46 | 0.010509 | 108.02 | 511.46 | 626.5
0.47 | 0.010831 | 109.02 | 515.69 | 633.7
0.48 | 0.011261 | 110.17 | 519.76 | 640.3
0.49 | 0.011636 | 111.4 | 523.72 | 646.7
0.5 | 0.012101 | 112.46 | 527.51 | 653
0.51 | 0.012573 | 113.72 | 531.22 | 658.6
0.52 | 0.013017 | 114.78 | 534.8 | 664.1
0.53 | 0.013479 | 116 | 538.24 | 669.5
0.54 | 0.014006 | 117.23 | 541.66 | 674.4
0.55 | 0.014528 | 118.39 | 544.87 | 679.2
0.56 | 0.015038 | 119.55 | 548.05 | 684
0.57 | 0.015705 | 120.74 | 551.15 | 688.2
0.58 | 0.016318 | 122.02 | 554.13 | 692
0.59 | 0.016953 | 123.19 | 557.09 | 696.2
0.6 | 0.017599 | 124.5 | 559.83 | 699.2
0.61 | 0.018266 | 125.61 | 562.63 | 702.8
0.62 | 0.018906 | 126.93 | 565.27 | 705.6
0.63 | 0.019569 | 128.29 | 567.8 | 708.6
0.64 | 0.02034 | 129.54 | 570.1 | 711.4
0.65 | 0.021151 | 130.94 | 572.5 | 713.7
0.66 | 0.021877 | 132.01 | 574.6 | 716
0.67 | 0.022592 | 133.37 | 577 | 718.1
0.68 | 0.023568 | 134.68 | 579.2 | 720
0.69 | 0.024332 | 135.99 | 581.2 | 722
0.7 | 0.02525 | 137.31 | 583.2 | 723.4
0.71 | 0.025958 | 138.55 | 584.8 | 725.1
0.72 | 0.026893 | 139.9 | 586.9 | 726.3
0.73 | 0.027801 | 141.2 | 588.6 | 727.3
0.74 | 0.028636 | 142.47 | 590.2 | 728.7
0.75 | 0.029676 | 143.71 | 591.9 | 729.7
0.76 | 0.030616 | 145.13 | 593.6 | 730.9
0.77 | 0.031659 | 146.45 | 595.2 | 731.5
0.78 | 0.03257 | 147.77 | 596.5 | 732.3
0.79 | 0.033612 | 149.25 | 598.1 | 733.1
0.8 | 0.034716 | 150.36 | 599.4 | 734.1
0.81 | 0.035785 | 151.82 | 600.6 | 734.7
0.82 | 0.036859 | 153.2 | 601.9 | 734.9
0.83 | 0.038028 | 154.52 | 603.5 | 735.5
0.84 | 0.03904 | 156.01 | 604.4 | 736.3
0.85 | 0.040075 | 157.33 | 605.6 | 736.5
0.86 | 0.041328 | 158.74 | 607.1 | 737.1
0.87 | 0.042484 | 160.11 | 608 | 737.7
0.88 | 0.043781 | 161.6 | 609.5 | 737.9
0.89 | 0.044974 | 162.93 | 610.4 | 738.2
0.9 | 0.046285 | 164.43 | 611.1 | 738.6
0.91 | 0.047443 | 165.9 | 612.4 | 738.9
0.92 | 0.048771 | 167.38 | 613.5 | 738.8
0.93 | 0.049924 | 168.9 | 614.3 | 739.7
0.94 | 0.051457 | 170.18 | 615.9 | 739.9
0.95 | 0.052764 | 171.73 | 616.6 | 740
0.96 | 0.053824 | 173.19 | 617.5 | 740.5
0.97 | 0.055567 | 174.74 | 618.8 | 740.9
0.98 | 0.056956 | 176.28 | 619.8 | 740.9
0.99 | 0.05812 | 177.59 | 620.6 | 741.1
1 | 0.0597 | 179.16 | 621.8 | 741.5