## I-V Characteristic (mA-mm)
VDS (V) | VGS = -0.300 V | VGS = 0.100 V | VGS = 0.500 V | VGS = 0.900 V
0 | -2.5192e-05 | -0.5336 | -1.0346 | -5.25
0.01 | 0.0008006 | 7.748 | 15.813 | 12.983
0.02 | 0.0014102 | 15.3 | 32.642 | 31.005
0.03 | 0.0018639 | 22.356 | 49.112 | 49.067
0.04 | 0.0022212 | 28.911 | 65.92 | 67.1
0.05 | 0.0024952 | 34.803 | 82.31 | 84.97
0.06 | 0.0027213 | 40.177 | 99 | 102.94
0.07 | 0.0029182 | 45.018 | 115.04 | 120.6
0.08 | 0.0030818 | 49.278 | 130.92 | 138.09
0.09 | 0.0032325 | 53.118 | 146.8 | 155.41
0.1 | 0.0033734 | 56.504 | 162.37 | 172.54
0.11 | 0.0035089 | 59.49 | 177.95 | 190.07
0.12 | 0.0036421 | 62.11 | 193.01 | 206.73
0.13 | 0.0037633 | 64.53 | 207.91 | 223.42
0.14 | 0.0039157 | 66.68 | 222.38 | 239.95
0.15 | 0.004038 | 68.58 | 237.02 | 256.18
0.16 | 0.0041805 | 70.35 | 250.99 | 272.46
0.17 | 0.0043095 | 71.87 | 264.7 | 288.04
0.18 | 0.0044483 | 73.41 | 278.05 | 303.75
0.19 | 0.0045911 | 74.73 | 291.17 | 319.26
0.2 | 0.0047232 | 76.06 | 304.17 | 334.53
0.21 | 0.0048968 | 77.36 | 316.35 | 349.46
0.22 | 0.0050431 | 78.44 | 328.33 | 364.07
0.23 | 0.0051882 | 79.71 | 340.12 | 378.53
0.24 | 0.0053614 | 81.07 | 351.26 | 392.62
0.25 | 0.0055308 | 82.42 | 362.24 | 406.68
0.26 | 0.005651 | 83.89 | 372.64 | 420.06
0.27 | 0.005847 | 85.25 | 382.79 | 433.44
0.28 | 0.006023 | 86.66 | 392.52 | 446.45
0.29 | 0.006211 | 88.14 | 401.92 | 458.98
0.3 | 0.006403 | 89.42 | 410.89 | 471.66
0.31 | 0.006602 | 90.63 | 419.56 | 483.79
0.32 | 0.006817 | 91.88 | 427.75 | 495.48
0.33 | 0.007033 | 93.09 | 435.75 | 507.11
0.34 | 0.007232 | 94.25 | 443.35 | 518.25
0.35 | 0.007427 | 95.51 | 450.52 | 529.21
0.36 | 0.007676 | 96.51 | 457.53 | 539.84
0.37 | 0.007903 | 97.74 | 464.11 | 550
0.38 | 0.008167 | 98.89 | 470.4 | 559.96
0.39 | 0.008395 | 99.95 | 476.38 | 569.68
0.4 | 0.008659 | 101.14 | 482.15 | 578.6
0.41 | 0.008927 | 102.12 | 487.63 | 587.8
0.42 | 0.009201 | 103.26 | 492.83 | 596.2
0.43 | 0.009493 | 104.34 | 497.86 | 604.6
0.44 | 0.009798 | 105.45 | 502.63 | 612.6
0.45 | 0.010122 | 106.55 | 507.23 | 620.4
0.46 | 0.010417 | 107.68 | 511.59 | 627.7
0.47 | 0.010791 | 108.81 | 515.88 | 634.6
0.48 | 0.011164 | 109.98 | 519.95 | 641.5
0.49 | 0.011538 | 111.04 | 523.89 | 647.9
0.5 | 0.011922 | 112.1 | 527.71 | 654.2
0.51 | 0.012381 | 113.28 | 531.43 | 659.9
0.52 | 0.012851 | 114.58 | 535.06 | 665.3
0.53 | 0.013333 | 115.67 | 538.48 | 670.7
0.54 | 0.013849 | 117.01 | 541.85 | 675.6
0.55 | 0.014393 | 117.99 | 545.18 | 680.4
0.56 | 0.015011 | 119.38 | 548.42 | 685
0.57 | 0.015546 | 120.54 | 551.57 | 689.4
0.58 | 0.016226 | 121.76 | 554.42 | 693.2
0.59 | 0.016806 | 122.98 | 557.4 | 697.2
0.6 | 0.017465 | 124.26 | 560.28 | 700.8
0.61 | 0.018102 | 125.51 | 562.99 | 704.1
0.62 | 0.018749 | 126.83 | 565.57 | 707.3
0.63 | 0.019454 | 128.1 | 568.2 | 710.1
0.64 | 0.020164 | 129.33 | 570.6 | 712.8
0.65 | 0.020976 | 130.58 | 572.8 | 715.2
0.66 | 0.021793 | 131.94 | 575 | 717.6
0.67 | 0.022611 | 133.18 | 577.6 | 719.6
0.68 | 0.023396 | 134.52 | 579.6 | 721.7
0.69 | 0.024137 | 135.73 | 581.4 | 723.4
0.7 | 0.024968 | 137.07 | 583.5 | 724.9
0.71 | 0.025867 | 138.43 | 585.4 | 726.7
0.72 | 0.026804 | 139.73 | 587.4 | 727.9
0.73 | 0.027661 | 141.06 | 589.2 | 729.1
0.74 | 0.028573 | 142.38 | 591 | 730.1
0.75 | 0.029397 | 143.7 | 592.6 | 731.1
0.76 | 0.030509 | 145 | 594 | 732.2
0.77 | 0.031428 | 146.33 | 595.6 | 733.1
0.78 | 0.032634 | 147.57 | 597.2 | 733.9
0.79 | 0.033482 | 148.99 | 598.4 | 734.9
0.8 | 0.034622 | 150.37 | 600 | 735.2
0.81 | 0.035728 | 151.73 | 601.1 | 736.1
0.82 | 0.03663 | 153.12 | 602.6 | 736.7
0.83 | 0.03775 | 154.36 | 603.8 | 737.1
0.84 | 0.039048 | 155.82 | 604.7 | 737.9
0.85 | 0.040047 | 157.29 | 606.3 | 738.1
0.86 | 0.041153 | 158.65 | 607.4 | 738.6
0.87 | 0.042416 | 160.21 | 608.6 | 738.9
0.88 | 0.043576 | 161.44 | 609.9 | 739.5
0.89 | 0.044917 | 162.99 | 610.8 | 739.7
0.9 | 0.046099 | 164.39 | 612 | 740.2
0.91 | 0.047378 | 165.89 | 613.1 | 740.5
0.92 | 0.048676 | 167.3 | 614.2 | 740.9
0.93 | 0.049811 | 168.74 | 615.1 | 741.1
0.94 | 0.051273 | 170.28 | 616.3 | 741.3
0.95 | 0.052785 | 171.72 | 617.2 | 741.5
0.96 | 0.054361 | 173.24 | 618.4 | 741.9
0.97 | 0.055466 | 174.58 | 619.3 | 742.3
0.98 | 0.056875 | 176.15 | 620.4 | 742.3
0.99 | 0.05836 | 177.69 | 621.4 | 742.7
1 | 0.05966 | 179.12 | 622.5 | 742.7