## I-V Characteristic (mA-mm)
VDS (V) | VGS = -0.300 V | VGS = 0.100 V | VGS = 0.500 V | VGS = 0.900 V
0 | -2.4912e-05 | -0.5311 | -1.1764 | -5.212
0.01 | 0.0007863 | 7.637 | 15.879 | 12.736
0.02 | 0.0013828 | 15.299 | 32.61 | 30.913
0.03 | 0.001829 | 22.357 | 49.233 | 48.953
0.04 | 0.0021786 | 28.909 | 66.06 | 67.08
0.05 | 0.0024487 | 34.759 | 82.4 | 85.11
0.06 | 0.0026661 | 40.138 | 98.64 | 102.67
0.07 | 0.0028555 | 45.03 | 115.24 | 120.51
0.08 | 0.0030089 | 49.294 | 131.04 | 138.03
0.09 | 0.0031639 | 53.081 | 146.73 | 155.44
0.1 | 0.0032965 | 56.513 | 162.39 | 172.48
0.11 | 0.0034335 | 59.4 | 177.95 | 189.89
0.12 | 0.0035629 | 62.09 | 193.22 | 206.85
0.13 | 0.0036847 | 64.53 | 207.91 | 223.52
0.14 | 0.0038143 | 66.62 | 222.62 | 239.81
0.15 | 0.003927 | 68.62 | 237.09 | 256.27
0.16 | 0.0040685 | 70.29 | 250.79 | 272.72
0.17 | 0.0042061 | 71.91 | 264.81 | 288.22
0.18 | 0.0043416 | 73.35 | 278.06 | 303.79
0.19 | 0.0044788 | 74.72 | 291.18 | 319.57
0.2 | 0.0046261 | 76.04 | 303.93 | 334.41
0.21 | 0.0047704 | 77.3 | 316.53 | 349.49
0.22 | 0.0049114 | 78.52 | 328.38 | 364.13
0.23 | 0.0050772 | 79.71 | 340.07 | 378.64
0.24 | 0.0052364 | 81.07 | 351.39 | 392.63
0.25 | 0.0053845 | 82.43 | 362.27 | 406.6
0.26 | 0.0055642 | 83.85 | 372.78 | 420.28
0.27 | 0.005674 | 85.27 | 382.92 | 433.56
0.28 | 0.005856 | 86.57 | 392.66 | 446.5
0.29 | 0.00606 | 88.05 | 401.95 | 459.4
0.3 | 0.00623 | 89.34 | 410.84 | 471.89
0.31 | 0.006434 | 90.63 | 419.73 | 483.9
0.32 | 0.006621 | 91.88 | 427.9 | 495.76
0.33 | 0.006803 | 93 | 435.81 | 507.44
0.34 | 0.007046 | 94.28 | 443.41 | 518.45
0.35 | 0.007256 | 95.42 | 450.72 | 529.45
0.36 | 0.007486 | 96.59 | 457.7 | 540.07
0.37 | 0.007689 | 97.69 | 464.27 | 550.37
0.38 | 0.007937 | 98.78 | 470.5 | 560.28
0.39 | 0.008169 | 99.96 | 476.55 | 569.79
0.4 | 0.008436 | 101.04 | 482.39 | 579
0.41 | 0.008687 | 102.18 | 487.84 | 588.2
0.42 | 0.008961 | 103.18 | 493.02 | 596.8
0.43 | 0.009223 | 104.3 | 498.07 | 605.1
0.44 | 0.009486 | 105.45 | 502.93 | 613
0.45 | 0.00985 | 106.51 | 507.48 | 620.7
0.46 | 0.010167 | 107.74 | 511.85 | 628
0.47 | 0.010537 | 108.76 | 516.13 | 634.9
0.48 | 0.010858 | 109.93 | 520.28 | 641.9
0.49 | 0.011256 | 111.08 | 524.24 | 648.3
0.5 | 0.011653 | 112.28 | 527.97 | 654.4
0.51 | 0.012048 | 113.44 | 531.73 | 660.1
0.52 | 0.012516 | 114.52 | 535.39 | 665.8
0.53 | 0.013019 | 115.71 | 538.88 | 671.2
0.54 | 0.013502 | 116.95 | 542.15 | 676.2
0.55 | 0.013999 | 118.19 | 545.45 | 680.8
0.56 | 0.014594 | 119.21 | 548.69 | 685.4
0.57 | 0.015161 | 120.56 | 551.79 | 690
0.58 | 0.015781 | 121.78 | 554.8 | 693.8
0.59 | 0.016303 | 123.01 | 557.6 | 697.8
0.6 | 0.016938 | 124.3 | 560.55 | 701
0.61 | 0.017605 | 125.47 | 563.3 | 704.2
0.62 | 0.018234 | 126.73 | 565.93 | 707.6
0.63 | 0.018884 | 128.1 | 568.53 | 710.1
0.64 | 0.019601 | 129.34 | 570.9 | 712.9
0.65 | 0.020332 | 130.66 | 573.2 | 715.5
0.66 | 0.02106 | 131.88 | 575.4 | 717.6
0.67 | 0.021902 | 133.2 | 577.6 | 719.8
0.68 | 0.022649 | 134.52 | 579.8 | 721.9
0.69 | 0.02346 | 135.83 | 581.8 | 723.6
0.7 | 0.024287 | 137.07 | 584 | 724.9
0.71 | 0.025145 | 138.35 | 586 | 726.7
0.72 | 0.025979 | 139.68 | 587.8 | 728.1
0.73 | 0.026679 | 141.02 | 589.4 | 729.1
0.74 | 0.02773 | 142.42 | 591 | 730.3
0.75 | 0.028702 | 143.54 | 592.6 | 731.5
0.76 | 0.029607 | 144.95 | 594.2 | 732.1
0.77 | 0.03051 | 146.31 | 595.8 | 733.1
0.78 | 0.031598 | 147.62 | 597.2 | 733.9
0.79 | 0.032561 | 149.09 | 598.6 | 734.9
0.8 | 0.033511 | 150.21 | 599.9 | 735.2
0.81 | 0.034562 | 151.71 | 601.2 | 735.6
0.82 | 0.035735 | 153.05 | 602.8 | 736.7
0.83 | 0.036816 | 154.38 | 604.2 | 737.3
0.84 | 0.037712 | 155.85 | 605.4 | 737.7
0.85 | 0.038853 | 157.16 | 606.7 | 738.1
0.86 | 0.040153 | 158.67 | 607.6 | 738.3
0.87 | 0.041405 | 160.11 | 608.7 | 738.9
0.88 | 0.042437 | 161.51 | 609.8 | 739.1
0.89 | 0.043576 | 162.81 | 610.8 | 739.5
0.9 | 0.044796 | 164.32 | 612.2 | 739.9
0.91 | 0.045977 | 165.74 | 613.5 | 740.2
0.92 | 0.047298 | 167.22 | 614.2 | 740.5
0.93 | 0.048629 | 168.78 | 615.4 | 740.9
0.94 | 0.050027 | 170 | 616.2 | 741.1
0.95 | 0.050995 | 171.56 | 617.3 | 741.2
0.96 | 0.05247 | 173.12 | 618.4 | 741.7
0.97 | 0.05381 | 174.55 | 619.4 | 741.9
0.98 | 0.055351 | 176.11 | 620.4 | 742
0.99 | 0.056672 | 177.53 | 621.4 | 742.5
1 | 0.05786 | 179.02 | 622.7 | 742.5