## I-V Characteristic (mA-mm)
VDS (V) | VGS = -0.300 V | VGS = 0.100 V | VGS = 0.500 V | VGS = 0.900 V
0 | -2.4062e-05 | -0.52076 | -1.1944 | -5.412
0.01 | 0.0007698 | 7.65 | 15.937 | 12.945
0.02 | 0.001354 | 15.337 | 32.733 | 31.088
0.03 | 0.0017913 | 22.344 | 49.383 | 49.133
0.04 | 0.0021277 | 28.862 | 66.22 | 67.34
0.05 | 0.002392 | 34.777 | 82.63 | 85.23
0.06 | 0.0026024 | 40.149 | 99.01 | 103.06
0.07 | 0.002794 | 44.964 | 115.55 | 121.06
0.08 | 0.0029414 | 49.243 | 131.42 | 138.45
0.09 | 0.0030942 | 53.06 | 147.27 | 155.93
0.1 | 0.0032224 | 56.426 | 162.86 | 173.21
0.11 | 0.0033484 | 59.33 | 178.34 | 190.42
0.12 | 0.0034838 | 61.98 | 193.76 | 207.61
0.13 | 0.0035988 | 64.35 | 208.57 | 224.19
0.14 | 0.0037191 | 66.52 | 223.06 | 240.63
0.15 | 0.0038479 | 68.43 | 237.61 | 257.16
0.16 | 0.0039624 | 70.13 | 251.44 | 273.03
0.17 | 0.0041027 | 71.73 | 265.45 | 289.24
0.18 | 0.0042235 | 73.09 | 278.61 | 304.67
0.19 | 0.0043668 | 74.52 | 291.81 | 320.26
0.2 | 0.0045004 | 75.74 | 304.63 | 335.59
0.21 | 0.0046311 | 76.96 | 316.99 | 350.35
0.22 | 0.0047745 | 78.2 | 328.91 | 365.08
0.23 | 0.0049183 | 79.38 | 340.68 | 379.67
0.24 | 0.0050855 | 80.67 | 351.88 | 393.7
0.25 | 0.0052281 | 81.96 | 362.72 | 407.56
0.26 | 0.0053856 | 83.42 | 373.28 | 421.27
0.27 | 0.0055473 | 84.81 | 383.37 | 434.59
0.28 | 0.005676 | 86.19 | 392.94 | 447.55
0.29 | 0.005857 | 87.62 | 402.32 | 460.27
0.3 | 0.00605 | 88.86 | 411.21 | 472.55
0.31 | 0.006213 | 90.12 | 419.96 | 485.05
0.32 | 0.006415 | 91.24 | 428.04 | 496.61
0.33 | 0.006615 | 92.48 | 436 | 508.22
0.34 | 0.006806 | 93.76 | 443.59 | 519.43
0.35 | 0.007018 | 94.89 | 450.77 | 530.18
0.36 | 0.007223 | 96.03 | 457.73 | 540.88
0.37 | 0.007454 | 97.02 | 464.24 | 551.03
0.38 | 0.007657 | 98.22 | 470.53 | 560.91
0.39 | 0.007907 | 99.32 | 476.51 | 570.6
0.4 | 0.00815 | 100.46 | 482.23 | 579.6
0.41 | 0.008416 | 101.47 | 487.69 | 588.6
0.42 | 0.008663 | 102.62 | 492.91 | 597.4
0.43 | 0.008932 | 103.59 | 497.88 | 605.5
0.44 | 0.009219 | 104.82 | 502.64 | 613.4
0.45 | 0.009495 | 105.93 | 507.18 | 621.1
0.46 | 0.009811 | 106.93 | 511.58 | 628.1
0.47 | 0.010154 | 108.1 | 515.77 | 635.5
0.48 | 0.010513 | 109.26 | 519.88 | 641.9
0.49 | 0.010853 | 110.36 | 523.8 | 648.3
0.5 | 0.011245 | 111.52 | 527.55 | 654.3
0.51 | 0.011659 | 112.56 | 531.27 | 660.1
0.52 | 0.012117 | 113.8 | 534.83 | 665.9
0.53 | 0.012554 | 114.96 | 538.29 | 670.9
0.54 | 0.013047 | 116.19 | 541.63 | 675.8
0.55 | 0.013558 | 117.37 | 544.9 | 680.6
0.56 | 0.014038 | 118.56 | 548.03 | 685.2
0.57 | 0.014596 | 119.73 | 551.12 | 689.4
0.58 | 0.015157 | 121 | 554.09 | 693.4
0.59 | 0.015792 | 122.22 | 556.9 | 697.1
0.6 | 0.01634 | 123.43 | 559.74 | 700.4
0.61 | 0.016978 | 124.6 | 562.49 | 704
0.62 | 0.017605 | 125.93 | 565.08 | 706.8
0.63 | 0.018275 | 127.21 | 567.72 | 709.6
0.64 | 0.018935 | 128.59 | 569.6 | 712.4
0.65 | 0.019702 | 129.55 | 572.4 | 714.8
0.66 | 0.020414 | 131 | 574.6 | 717
0.67 | 0.021124 | 132.24 | 576.6 | 719.1
0.68 | 0.021891 | 133.56 | 578.8 | 721
0.69 | 0.022681 | 134.91 | 581 | 722.8
0.7 | 0.023505 | 136.07 | 582.8 | 724.5
0.71 | 0.024188 | 137.47 | 584.6 | 725.5
0.72 | 0.025086 | 138.77 | 586.6 | 727.1
0.73 | 0.025913 | 139.99 | 588.2 | 728.1
0.74 | 0.02678 | 141.3 | 589.8 | 729.3
0.75 | 0.027655 | 142.54 | 591.4 | 730.3
0.76 | 0.0287 | 143.9 | 593.3 | 731.5
0.77 | 0.029597 | 145.22 | 594.8 | 731.9
0.78 | 0.03039 | 146.45 | 596.2 | 733.1
0.79 | 0.031405 | 147.71 | 597.6 | 733.7
0.8 | 0.032454 | 149.09 | 598.8 | 734.3
0.81 | 0.033491 | 150.58 | 600.2 | 734.9
0.82 | 0.034466 | 151.81 | 601.4 | 735.5
0.83 | 0.035421 | 153.36 | 602.6 | 735.9
0.84 | 0.036563 | 154.55 | 603.9 | 736.3
0.85 | 0.037451 | 155.99 | 604.7 | 737
0.86 | 0.038645 | 157.39 | 606.4 | 737.3
0.87 | 0.039924 | 158.84 | 607.4 | 737.9
0.88 | 0.041013 | 160.21 | 608.6 | 738.1
0.89 | 0.041992 | 161.6 | 609.9 | 738.3
0.9 | 0.043278 | 163.03 | 610.7 | 738.7
0.91 | 0.044521 | 164.51 | 611.8 | 739.1
0.92 | 0.045838 | 165.89 | 613.1 | 739.3
0.93 | 0.046939 | 167.21 | 613.8 | 739.7
0.94 | 0.048281 | 168.75 | 615 | 739.9
0.95 | 0.049477 | 170.2 | 615.9 | 740.2
0.96 | 0.050531 | 171.68 | 617 | 740.9
0.97 | 0.051966 | 173.26 | 618.2 | 740.7
0.98 | 0.053345 | 174.49 | 619.2 | 741.1
0.99 | 0.054815 | 176.03 | 619.8 | 741.1
1 | 0.055991 | 177.59 | 621.1 | 741.5