## I-V Characteristic (mA-mm)
VDS (V) | VGS = -0.300 V | VGS = 0.100 V | VGS = 0.500 V | VGS = 0.900 V
0 | -1.131e-05 | -0.5162 | -0.8193 | -5.377
0.01 | 0.0007404 | 7.682 | 15.745 | 12.77
0.02 | 0.0012928 | 15.089 | 32.547 | 30.866
0.03 | 0.0017073 | 22.071 | 49.217 | 49.116
0.04 | 0.0020304 | 28.539 | 65.84 | 67.23
0.05 | 0.0022866 | 34.292 | 82.51 | 84.9
0.06 | 0.0024891 | 39.594 | 98.63 | 102.74
0.07 | 0.0026687 | 44.376 | 115.01 | 120.66
0.08 | 0.002806 | 48.528 | 130.96 | 137.95
0.09 | 0.0029512 | 52.272 | 146.75 | 155.26
0.1 | 0.0030805 | 55.625 | 162.19 | 172.8
0.11 | 0.0031988 | 58.48 | 177.83 | 189.92
0.12 | 0.0033152 | 61.11 | 193.01 | 206.66
0.13 | 0.0034349 | 63.5 | 207.83 | 223.38
0.14 | 0.0035535 | 65.52 | 222.28 | 239.83
0.15 | 0.0036835 | 67.46 | 236.84 | 256.58
0.16 | 0.0037994 | 69.18 | 250.98 | 272.35
0.17 | 0.0039266 | 70.63 | 264.44 | 288.22
0.18 | 0.0040408 | 72.13 | 277.82 | 303.97
0.19 | 0.0041761 | 73.47 | 291.09 | 319.26
0.2 | 0.0043052 | 74.68 | 303.57 | 334.61
0.21 | 0.004425 | 75.95 | 316.09 | 349.53
0.22 | 0.0045781 | 77.08 | 328.05 | 364.07
0.23 | 0.0047243 | 78.32 | 339.67 | 378.51
0.24 | 0.0048828 | 79.61 | 350.78 | 392.84
0.25 | 0.0050259 | 80.93 | 361.78 | 406.74
0.26 | 0.0051814 | 82.36 | 372.24 | 420.18
0.27 | 0.0053501 | 83.67 | 382.25 | 433.53
0.28 | 0.0054983 | 85.13 | 391.9 | 446.74
0.29 | 0.0056652 | 86.49 | 401.31 | 459.49
0.3 | 0.005692 | 87.78 | 410.26 | 471.74
0.31 | 0.005906 | 88.97 | 418.78 | 484.03
0.32 | 0.006076 | 90.28 | 427.03 | 495.79
0.33 | 0.006277 | 91.44 | 434.97 | 507.27
0.34 | 0.006483 | 92.6 | 442.43 | 518.6
0.35 | 0.006673 | 93.68 | 449.62 | 529.41
0.36 | 0.006897 | 94.8 | 456.6 | 540.12
0.37 | 0.007119 | 96.03 | 463.22 | 550.34
0.38 | 0.007329 | 97.07 | 469.48 | 560.17
0.39 | 0.007537 | 98.16 | 475.32 | 569.87
0.4 | 0.007779 | 99.39 | 481.12 | 579
0.41 | 0.008034 | 100.31 | 486.6 | 588
0.42 | 0.008312 | 101.46 | 491.77 | 596.8
0.43 | 0.008566 | 102.56 | 496.67 | 605.1
0.44 | 0.008847 | 103.68 | 501.48 | 613
0.45 | 0.009145 | 104.78 | 506.06 | 620.4
0.46 | 0.00942 | 105.83 | 510.48 | 627.9
0.47 | 0.009773 | 106.95 | 514.67 | 635.1
0.48 | 0.010103 | 108.05 | 518.74 | 641.9
0.49 | 0.010465 | 109.18 | 522.65 | 648.1
0.5 | 0.01082 | 110.28 | 526.52 | 654.3
0.51 | 0.011243 | 111.36 | 530.12 | 659.8
0.52 | 0.011678 | 112.58 | 533.71 | 665.4
0.53 | 0.012102 | 113.69 | 537.2 | 670.9
0.54 | 0.012509 | 115.01 | 540.5 | 676
0.55 | 0.01304 | 115.95 | 543.8 | 680.5
0.56 | 0.013583 | 117.31 | 546.96 | 685.2
0.57 | 0.014061 | 118.48 | 550.05 | 689.4
0.58 | 0.01463 | 119.64 | 553.06 | 693.3
0.59 | 0.0152 | 120.94 | 555.93 | 697.2
0.6 | 0.015751 | 122.06 | 558.71 | 700.8
0.61 | 0.016338 | 123.37 | 561.44 | 704.1
0.62 | 0.017017 | 124.58 | 564.14 | 706.9
0.63 | 0.017611 | 125.89 | 566.56 | 709.8
0.64 | 0.018293 | 127.11 | 569.12 | 712.8
0.65 | 0.018934 | 128.33 | 571.3 | 715.3
0.66 | 0.019666 | 129.66 | 573.6 | 717.3
0.67 | 0.020394 | 130.88 | 575.5 | 719.4
0.68 | 0.021022 | 132.24 | 577.8 | 721.2
0.69 | 0.021863 | 133.37 | 580 | 723
0.7 | 0.022625 | 134.72 | 581.8 | 724.5
0.71 | 0.023457 | 135.97 | 583.8 | 725.8
0.72 | 0.024195 | 137.29 | 585.5 | 727.4
0.73 | 0.02499 | 138.67 | 587.6 | 728.3
0.74 | 0.025921 | 139.83 | 589 | 729.9
0.75 | 0.026645 | 141.21 | 590.8 | 730.3
0.76 | 0.027567 | 142.51 | 592.2 | 731.5
0.77 | 0.028514 | 143.82 | 594 | 732.3
0.78 | 0.029314 | 145.18 | 595.4 | 733.1
0.79 | 0.030149 | 146.45 | 596.6 | 733.9
0.8 | 0.031229 | 147.73 | 598.1 | 734.9
0.81 | 0.032244 | 149.13 | 599.4 | 735.3
0.82 | 0.033239 | 150.49 | 600.6 | 735.7
0.83 | 0.034161 | 151.72 | 602 | 736.3
0.84 | 0.035253 | 153.18 | 603 | 736.7
0.85 | 0.036332 | 154.58 | 604.2 | 737.1
0.86 | 0.037221 | 155.94 | 605.5 | 737.5
0.87 | 0.038381 | 157.49 | 606.7 | 738.1
0.88 | 0.03961 | 158.72 | 607.8 | 738.3
0.89 | 0.040704 | 160.2 | 608.8 | 738.7
0.9 | 0.041654 | 161.62 | 610 | 738.8
0.91 | 0.042907 | 162.99 | 611 | 739.3
0.92 | 0.044018 | 164.47 | 612.2 | 739.7
0.93 | 0.045302 | 165.94 | 613.3 | 739.9
0.94 | 0.046611 | 167.35 | 614.2 | 740.1
0.95 | 0.047741 | 168.78 | 615.4 | 740.9
0.96 | 0.049156 | 170.36 | 616.2 | 740.9
0.97 | 0.050105 | 171.63 | 617.1 | 741.1
0.98 | 0.051684 | 173.21 | 618.3 | 741.3
0.99 | 0.052927 | 174.67 | 619.4 | 741.5
1 | 0.054374 | 176.13 | 620.2 | 741.7