## I-V Characteristic (mA-mm)
VDS (V) | VGS = -0.300 V | VGS = 0.100 V | VGS = 0.500 V | VGS = 0.900 V
0 | -1.7689e-05 | -0.42735 | -1.0131 | -5.371
0.01 | 0.0006687 | 7.387 | 15.371 | 12.164
0.02 | 0.0011808 | 14.71 | 31.477 | 30.072
0.03 | 0.0015627 | 21.416 | 47.765 | 47.311
0.04 | 0.0018544 | 27.748 | 63.68 | 65.12
0.05 | 0.0020795 | 33.346 | 79.95 | 82.12
0.06 | 0.0022711 | 38.41 | 95.65 | 99.43
0.07 | 0.0024257 | 42.99 | 111.28 | 116.7
0.08 | 0.0025648 | 47.02 | 126.83 | 133.44
0.09 | 0.0026893 | 50.622 | 142.26 | 150.57
0.1 | 0.0028071 | 53.831 | 157.3 | 167.17
0.11 | 0.0029253 | 56.616 | 172.37 | 183.87
0.12 | 0.0030233 | 58.8 | 187.09 | 200.16
0.13 | 0.0031327 | 60.99 | 201.5 | 216.29
0.14 | 0.003241 | 63.01 | 215.82 | 232.56
0.15 | 0.003333 | 64.8 | 229.81 | 248.41
0.16 | 0.0034552 | 66.38 | 243.46 | 263.88
0.17 | 0.0035638 | 67.82 | 256.74 | 279.42
0.18 | 0.0036855 | 69.1 | 269.58 | 294.73
0.19 | 0.0037938 | 70.33 | 282.77 | 309.7
0.2 | 0.0039081 | 71.37 | 295.03 | 324.43
0.21 | 0.0040385 | 72.53 | 306.96 | 339
0.22 | 0.0041493 | 73.59 | 318.77 | 353.22
0.23 | 0.004287 | 74.62 | 330.15 | 367.52
0.24 | 0.0044144 | 75.82 | 341.17 | 381.21
0.25 | 0.0045409 | 76.83 | 351.65 | 394.68
0.26 | 0.0046926 | 78.16 | 361.96 | 407.93
0.27 | 0.0048322 | 79.37 | 371.85 | 420.88
0.28 | 0.004998 | 80.6 | 381.3 | 433.86
0.29 | 0.0051351 | 82.04 | 390.41 | 446.11
0.3 | 0.0052773 | 83.11 | 399.15 | 458.24
0.31 | 0.0054442 | 84.44 | 407.53 | 470.33
0.32 | 0.005578 | 85.62 | 415.53 | 481.89
0.33 | 0.005659 | 86.81 | 423.46 | 493.24
0.34 | 0.005841 | 87.84 | 430.73 | 504.2
0.35 | 0.006031 | 89.04 | 437.72 | 514.95
0.36 | 0.006204 | 90.12 | 444.43 | 525.48
0.37 | 0.006421 | 91.12 | 450.93 | 535.66
0.38 | 0.006592 | 92.3 | 457.03 | 545.32
0.39 | 0.00682 | 93.16 | 462.83 | 554.85
0.4 | 0.007018 | 94.31 | 468.42 | 564.12
0.41 | 0.007223 | 95.35 | 473.82 | 572.9
0.42 | 0.007438 | 96.47 | 478.94 | 581.6
0.43 | 0.007645 | 97.5 | 483.83 | 589.4
0.44 | 0.007896 | 98.52 | 488.56 | 597.6
0.45 | 0.008149 | 99.6 | 493.16 | 605
0.46 | 0.008416 | 100.63 | 497.56 | 612.2
0.47 | 0.008646 | 101.74 | 501.72 | 619.2
0.48 | 0.008964 | 102.83 | 505.85 | 626.1
0.49 | 0.00928 | 103.9 | 509.86 | 632.7
0.5 | 0.009636 | 104.92 | 513.73 | 638.5
0.51 | 0.009931 | 106 | 517.49 | 644.1
0.52 | 0.010293 | 107.24 | 521.04 | 649.8
0.53 | 0.010667 | 108.22 | 524.63 | 654.9
0.54 | 0.011015 | 109.41 | 528.05 | 660.1
0.55 | 0.011479 | 110.56 | 531.35 | 664.7
0.56 | 0.011906 | 111.78 | 534.68 | 669.2
0.57 | 0.012342 | 113.04 | 537.69 | 673.4
0.58 | 0.012807 | 114.08 | 540.81 | 677.2
0.59 | 0.013259 | 115.35 | 543.77 | 681.1
0.6 | 0.013731 | 116.61 | 546.6 | 684.7
0.61 | 0.014303 | 117.83 | 549.3 | 688.2
0.62 | 0.014798 | 119.08 | 552.06 | 690.9
0.63 | 0.015318 | 120.26 | 554.61 | 694
0.64 | 0.015874 | 121.6 | 557.14 | 696.5
0.65 | 0.016427 | 122.86 | 559.58 | 699.3
0.66 | 0.017046 | 124.16 | 561.79 | 701.3
0.67 | 0.017611 | 125.28 | 564.12 | 703.4
0.68 | 0.018277 | 126.63 | 566.32 | 705.7
0.69 | 0.018788 | 128 | 568.42 | 707.5
0.7 | 0.019468 | 129.22 | 570.3 | 708.8
0.71 | 0.020115 | 130.58 | 572.3 | 710.5
0.72 | 0.020862 | 131.7 | 574.1 | 711.7
0.73 | 0.021513 | 133.04 | 575.7 | 713
0.74 | 0.022202 | 134.43 | 577.4 | 714.4
0.75 | 0.022952 | 135.71 | 579.1 | 715.2
0.76 | 0.023571 | 137.07 | 580.8 | 716.4
0.77 | 0.024388 | 138.29 | 582.2 | 717.2
0.78 | 0.025155 | 139.67 | 584 | 718.1
0.79 | 0.026119 | 140.98 | 585.3 | 718.8
0.8 | 0.02673 | 142.38 | 586.8 | 719.5
0.81 | 0.027592 | 143.54 | 588.1 | 720.4
0.82 | 0.028372 | 144.96 | 589.4 | 720.8
0.83 | 0.02919 | 146.27 | 590.8 | 721.7
0.84 | 0.030091 | 147.69 | 591.8 | 722
0.85 | 0.031011 | 149.1 | 593 | 722.6
0.86 | 0.031912 | 150.29 | 594.2 | 723
0.87 | 0.032718 | 151.79 | 595.1 | 723.6
0.88 | 0.033664 | 153.18 | 596.8 | 724
0.89 | 0.034578 | 154.58 | 597.6 | 724.5
0.9 | 0.035609 | 156.1 | 598.8 | 724.9
0.91 | 0.036555 | 157.27 | 599.9 | 724.9
0.92 | 0.037605 | 158.83 | 600.8 | 725.5
0.93 | 0.03848 | 160.28 | 601.8 | 725.7
0.94 | 0.039422 | 161.72 | 603.1 | 725.9
0.95 | 0.040668 | 163.15 | 604.2 | 726.5
0.96 | 0.041788 | 164.53 | 605.1 | 726.7
0.97 | 0.042863 | 166.01 | 606 | 726.9
0.98 | 0.043847 | 167.54 | 607.1 | 727.1
0.99 | 0.044868 | 169 | 607.9 | 727.5
1 | 0.046201 | 170.26 | 609 | 728.1