## I-V Characteristic (mA-mm)
VDS (V) | VGS = -0.300 V | VGS = 0.100 V | VGS = 0.500 V | VGS = 0.900 V
0 | -2.2116e-05 | -0.5385 | -1.065 | -5.117
0.01 | 0.0006891 | 7.373 | 15.544 | 12.37
0.02 | 0.0012182 | 14.822 | 31.546 | 29.909
0.03 | 0.0016129 | 21.536 | 47.657 | 47.356
0.04 | 0.0019168 | 27.766 | 63.96 | 65.01
0.05 | 0.0021555 | 33.405 | 79.89 | 82.12
0.06 | 0.0023563 | 38.513 | 95.52 | 99.33
0.07 | 0.0025212 | 43.154 | 111.18 | 116.96
0.08 | 0.0026683 | 47.163 | 127.09 | 133.58
0.09 | 0.0027912 | 50.765 | 142.12 | 150.37
0.1 | 0.0029161 | 53.958 | 157.16 | 167.19
0.11 | 0.0030331 | 56.794 | 172.34 | 183.7
0.12 | 0.0031379 | 58.94 | 186.98 | 200.38
0.13 | 0.0032623 | 61.27 | 201.48 | 216.45
0.14 | 0.003372 | 63.19 | 215.64 | 232.46
0.15 | 0.0034734 | 65.04 | 229.69 | 248.29
0.16 | 0.0035987 | 66.68 | 243.19 | 263.85
0.17 | 0.0037125 | 68.08 | 256.7 | 279.5
0.18 | 0.0038461 | 69.41 | 269.68 | 294.51
0.19 | 0.003959 | 70.61 | 282.49 | 309.52
0.2 | 0.0040847 | 71.81 | 294.85 | 324.28
0.21 | 0.0042057 | 72.9 | 306.81 | 339.04
0.22 | 0.0043234 | 73.93 | 318.83 | 353.02
0.23 | 0.0044886 | 74.94 | 330.02 | 367.23
0.24 | 0.0046156 | 76.12 | 340.93 | 381
0.25 | 0.0047572 | 77.24 | 351.63 | 394.27
0.26 | 0.0048973 | 78.49 | 361.75 | 407.83
0.27 | 0.0050531 | 79.78 | 371.7 | 420.76
0.28 | 0.0052133 | 80.93 | 381.15 | 433.4
0.29 | 0.0053479 | 82.36 | 390.3 | 445.82
0.3 | 0.0055305 | 83.56 | 398.93 | 457.83
0.31 | 0.0056898 | 84.82 | 407.46 | 470.08
0.32 | 0.005759 | 86.01 | 415.48 | 481.33
0.33 | 0.005916 | 87.19 | 423.23 | 492.73
0.34 | 0.006116 | 88.33 | 430.54 | 503.75
0.35 | 0.006306 | 89.49 | 437.53 | 514.53
0.36 | 0.006507 | 90.52 | 444.42 | 524.91
0.37 | 0.006715 | 91.52 | 450.82 | 535.02
0.38 | 0.006921 | 92.68 | 456.82 | 544.76
0.39 | 0.007136 | 93.72 | 462.61 | 554.24
0.4 | 0.007321 | 94.76 | 468.31 | 563.63
0.41 | 0.007582 | 95.93 | 473.65 | 572.3
0.42 | 0.007805 | 96.79 | 478.71 | 581
0.43 | 0.008071 | 97.9 | 483.59 | 589
0.44 | 0.008303 | 99.06 | 488.39 | 597.2
0.45 | 0.008547 | 100.03 | 492.9 | 604.4
0.46 | 0.008832 | 101.18 | 497.22 | 611.7
0.47 | 0.00909 | 102.14 | 501.44 | 619.1
0.48 | 0.009394 | 103.19 | 505.57 | 625.5
0.49 | 0.009733 | 104.3 | 509.54 | 631.7
0.5 | 0.010068 | 105.39 | 513.36 | 638
0.51 | 0.010354 | 106.51 | 517.05 | 643.7
0.52 | 0.010775 | 107.63 | 520.7 | 649.4
0.53 | 0.011137 | 108.73 | 524.21 | 654.5
0.54 | 0.011581 | 109.86 | 527.65 | 659.7
0.55 | 0.012005 | 111.1 | 530.89 | 664.5
0.56 | 0.012487 | 112.06 | 534.21 | 669.3
0.57 | 0.012967 | 113.36 | 537.29 | 673.3
0.58 | 0.01339 | 114.62 | 540.36 | 677.2
0.59 | 0.013881 | 115.71 | 543.3 | 681.1
0.6 | 0.014461 | 117.06 | 546.1 | 684.5
0.61 | 0.014997 | 118.16 | 548.91 | 688.4
0.62 | 0.015532 | 119.53 | 551.59 | 691.4
0.63 | 0.016089 | 120.73 | 554.17 | 694.2
0.64 | 0.016658 | 122.02 | 556.64 | 696.8
0.65 | 0.017269 | 123.22 | 559.08 | 699.6
0.66 | 0.017871 | 124.5 | 561.43 | 701.8
0.67 | 0.018526 | 125.83 | 563.68 | 703.7
0.68 | 0.019168 | 127.02 | 565.9 | 706
0.69 | 0.019747 | 128.37 | 567.9 | 707.8
0.7 | 0.020466 | 129.51 | 569.94 | 709.4
0.71 | 0.021164 | 130.84 | 571.7 | 711.2
0.72 | 0.02201 | 132.24 | 573.6 | 712.6
0.73 | 0.022698 | 133.49 | 575.4 | 713.9
0.74 | 0.023449 | 134.84 | 577 | 715.1
0.75 | 0.024169 | 135.93 | 578.6 | 716.1
0.76 | 0.024858 | 137.35 | 580.2 | 717.2
0.77 | 0.025787 | 138.75 | 581.8 | 718.1
0.78 | 0.026523 | 139.99 | 583.4 | 718.9
0.79 | 0.027384 | 141.35 | 585 | 719.7
0.8 | 0.028122 | 142.6 | 586.4 | 720.6
0.81 | 0.028999 | 144.02 | 587.6 | 721.2
0.82 | 0.029958 | 145.4 | 589.2 | 722
0.83 | 0.030849 | 146.65 | 590.2 | 722.5
0.84 | 0.03165 | 148.03 | 591.4 | 722.9
0.85 | 0.032577 | 149.42 | 592.8 | 723.6
0.86 | 0.033601 | 150.81 | 594 | 724
0.87 | 0.034441 | 152.3 | 595 | 724.5
0.88 | 0.03538 | 153.68 | 596.2 | 725.1
0.89 | 0.036462 | 154.94 | 597.6 | 725.5
0.9 | 0.037644 | 156.39 | 598.3 | 725.9
0.91 | 0.038405 | 157.83 | 599.4 | 726
0.92 | 0.039638 | 159.38 | 600.6 | 726.5
0.93 | 0.040594 | 160.79 | 601.5 | 727.1
0.94 | 0.041799 | 162.14 | 602.8 | 727.7
0.95 | 0.042721 | 163.61 | 603.8 | 727.7
0.96 | 0.043894 | 165.03 | 604.7 | 727.9
0.97 | 0.045098 | 166.53 | 605.8 | 728.3
0.98 | 0.045893 | 167.94 | 607.1 | 728.4
0.99 | 0.047351 | 169.34 | 607.8 | 729
1 | 0.048496 | 170.78 | 608.6 | 729.1