## I-V Characteristic (mA-mm)
VDS (V) | VGS = -0.300 V | VGS = 0.100 V | VGS = 0.500 V | VGS = 0.900 V
0 | -2.5749e-05 | -0.5055 | -1.0431 | -5.381
0.01 | 0.0007719 | 7.557 | 15.56 | 12.55
0.02 | 0.0013581 | 14.913 | 31.528 | 29.861
0.03 | 0.0018025 | 21.811 | 47.651 | 47.368
0.04 | 0.002143 | 28.178 | 63.91 | 65.08
0.05 | 0.0024186 | 33.877 | 79.73 | 82.26
0.06 | 0.0026378 | 39.143 | 95.71 | 99.39
0.07 | 0.002832 | 43.85 | 111.29 | 116.65
0.08 | 0.0029925 | 47.982 | 126.95 | 133.74
0.09 | 0.003138 | 51.648 | 142.18 | 150.37
0.1 | 0.0032781 | 54.959 | 157.33 | 166.98
0.11 | 0.0034023 | 57.6 | 172.4 | 183.81
0.12 | 0.003544 | 60.21 | 187.09 | 200.37
0.13 | 0.0036655 | 62.43 | 201.66 | 216.28
0.14 | 0.0037887 | 64.55 | 215.8 | 232.42
0.15 | 0.0039272 | 66.38 | 229.75 | 248.32
0.16 | 0.0040543 | 68.02 | 243.4 | 263.78
0.17 | 0.004195 | 69.55 | 256.98 | 279.5
0.18 | 0.0043172 | 70.89 | 269.79 | 294.49
0.19 | 0.0044514 | 72.17 | 282.62 | 309.45
0.2 | 0.0046022 | 73.38 | 295.13 | 324.14
0.21 | 0.0047296 | 74.51 | 307.1 | 338.57
0.22 | 0.0048982 | 75.56 | 318.92 | 353.06
0.23 | 0.0050462 | 76.76 | 330.32 | 366.87
0.24 | 0.0052113 | 77.88 | 341.3 | 380.63
0.25 | 0.0053654 | 79.04 | 351.86 | 394.2
0.26 | 0.0055309 | 80.42 | 362.02 | 407.41
0.27 | 0.005666 | 81.55 | 372.12 | 420.36
0.28 | 0.005847 | 82.96 | 381.56 | 433.13
0.29 | 0.006011 | 84.31 | 390.54 | 445.48
0.3 | 0.006217 | 85.55 | 399.36 | 457.47
0.31 | 0.006402 | 86.91 | 407.98 | 469.67
0.32 | 0.006624 | 88.01 | 415.88 | 481.08
0.33 | 0.006814 | 89.3 | 423.66 | 492.37
0.34 | 0.007019 | 90.4 | 431.13 | 503.24
0.35 | 0.007218 | 91.52 | 438.15 | 513.83
0.36 | 0.007411 | 92.61 | 444.95 | 524.54
0.37 | 0.007647 | 93.73 | 451.33 | 534.45
0.38 | 0.007872 | 94.81 | 457.5 | 544.1
0.39 | 0.008141 | 95.9 | 463.35 | 553.57
0.4 | 0.008344 | 97.05 | 469.02 | 562.82
0.41 | 0.008612 | 97.91 | 474.32 | 571.5
0.42 | 0.008848 | 99.08 | 479.44 | 579.8
0.43 | 0.00914 | 100.15 | 484.39 | 588.1
0.44 | 0.009414 | 101.22 | 489.11 | 596.2
0.45 | 0.00968 | 102.38 | 493.6 | 603.8
0.46 | 0.009995 | 103.27 | 498.04 | 611
0.47 | 0.010315 | 104.44 | 502.2 | 617.9
0.48 | 0.010681 | 105.57 | 506.36 | 624.5
0.49 | 0.011046 | 106.67 | 510.29 | 630.9
0.5 | 0.011462 | 107.79 | 514.13 | 636.9
0.51 | 0.011824 | 108.81 | 517.84 | 642.8
0.52 | 0.012269 | 110.05 | 521.51 | 648.4
0.53 | 0.012703 | 111.14 | 524.98 | 653.7
0.54 | 0.013178 | 112.32 | 528.49 | 658.5
0.55 | 0.013669 | 113.4 | 531.67 | 663.6
0.56 | 0.014177 | 114.64 | 535 | 667.8
0.57 | 0.01472 | 115.79 | 538.07 | 672.2
0.58 | 0.015255 | 117.11 | 541.11 | 676.1
0.59 | 0.015886 | 118.34 | 544.1 | 680.2
0.6 | 0.01649 | 119.4 | 546.97 | 683.8
0.61 | 0.017195 | 120.76 | 549.66 | 687.2
0.62 | 0.017729 | 122.06 | 552.43 | 690
0.63 | 0.018442 | 123.29 | 555 | 693
0.64 | 0.019024 | 124.63 | 557.44 | 696
0.65 | 0.019743 | 125.77 | 559.89 | 698.4
0.66 | 0.020443 | 127.13 | 562.23 | 700.6
0.67 | 0.021217 | 128.45 | 564.49 | 702.9
0.68 | 0.022003 | 129.73 | 566.72 | 704.8
0.69 | 0.0226 | 130.97 | 568.66 | 706.6
0.7 | 0.023436 | 132.24 | 570.7 | 708.4
0.71 | 0.024301 | 133.61 | 572.3 | 709.7
0.72 | 0.02521 | 134.88 | 574.4 | 711.4
0.73 | 0.025932 | 136.23 | 575.9 | 712.8
0.74 | 0.026793 | 137.43 | 578 | 714.1
0.75 | 0.027591 | 138.83 | 579.8 | 715.3
0.76 | 0.028491 | 140.17 | 581.2 | 716.1
0.77 | 0.029413 | 141.5 | 582.8 | 717.2
0.78 | 0.030507 | 142.89 | 584.4 | 718
0.79 | 0.031491 | 144.05 | 585.5 | 718.9
0.8 | 0.032209 | 145.5 | 587 | 719.6
0.81 | 0.033308 | 146.89 | 588.5 | 720.4
0.82 | 0.034379 | 148.25 | 589.8 | 721
0.83 | 0.035321 | 149.57 | 591 | 721.6
0.84 | 0.036403 | 150.92 | 592.4 | 722.1
0.85 | 0.037365 | 152.24 | 593.4 | 722.8
0.86 | 0.038525 | 153.76 | 594.6 | 723.3
0.87 | 0.039421 | 155.28 | 595.8 | 723.8
0.88 | 0.040713 | 156.51 | 597.2 | 724.5
0.89 | 0.041862 | 158.03 | 598.1 | 724.9
0.9 | 0.043226 | 159.39 | 599.4 | 725.3
0.91 | 0.044038 | 160.92 | 600.2 | 725.5
0.92 | 0.045379 | 162.4 | 601.4 | 725.8
0.93 | 0.046562 | 163.69 | 602.6 | 726.5
0.94 | 0.047828 | 165.23 | 603.6 | 726.6
0.95 | 0.049164 | 166.61 | 604.6 | 727.1
0.96 | 0.050231 | 168.15 | 605.8 | 727.7
0.97 | 0.051619 | 169.64 | 606.7 | 727.3
0.98 | 0.052634 | 171.01 | 607.8 | 727.9
0.99 | 0.054412 | 172.57 | 608.4 | 728.3
1 | 0.055735 | 174.01 | 609.9 | 728.3