## I-V Characteristic (mA-mm)
VDS (V) | VGS = -0.300 V | VGS = 0.100 V | VGS = 0.500 V | VGS = 0.900 V
0 | -1.899e-05 | -0.49445 | -1.0547 | -5.355
0.01 | 0.0007273 | 7.417 | 15.181 | 12.28
0.02 | 0.0012798 | 14.899 | 31.805 | 30.048
0.03 | 0.0017001 | 21.675 | 47.714 | 47.385
0.04 | 0.0020204 | 27.984 | 64.18 | 64.85
0.05 | 0.0022745 | 33.691 | 79.83 | 82.36
0.06 | 0.0024756 | 38.844 | 95.61 | 99.44
0.07 | 0.0026428 | 43.524 | 111.56 | 116.59
0.08 | 0.0028029 | 47.632 | 126.79 | 133.6
0.09 | 0.0029386 | 51.288 | 142.36 | 150.64
0.1 | 0.0030593 | 54.516 | 157.32 | 167.14
0.11 | 0.003188 | 57.36 | 172.45 | 183.95
0.12 | 0.0033016 | 59.81 | 187.11 | 200.3
0.13 | 0.0034263 | 62.11 | 201.52 | 216.28
0.14 | 0.0035349 | 64.08 | 215.85 | 232.68
0.15 | 0.0036541 | 65.94 | 229.77 | 248.47
0.16 | 0.0037797 | 67.54 | 243.34 | 263.85
0.17 | 0.0038915 | 68.98 | 256.78 | 279.36
0.18 | 0.00403 | 70.33 | 269.97 | 294.4
0.19 | 0.0041494 | 71.49 | 282.58 | 309.78
0.2 | 0.0042884 | 72.73 | 295.03 | 324.27
0.21 | 0.0044185 | 73.85 | 307.21 | 338.75
0.22 | 0.004556 | 75 | 318.75 | 353.08
0.23 | 0.004703 | 76.11 | 330.35 | 367.2
0.24 | 0.0048307 | 77.08 | 341.26 | 380.88
0.25 | 0.0049843 | 78.33 | 351.9 | 394.43
0.26 | 0.0051325 | 79.61 | 362.06 | 407.6
0.27 | 0.005288 | 80.87 | 371.86 | 420.57
0.28 | 0.0054561 | 82.3 | 381.54 | 433.44
0.29 | 0.0056281 | 83.43 | 390.52 | 445.8
0.3 | 0.005677 | 84.89 | 399.26 | 457.77
0.31 | 0.005849 | 86.07 | 407.85 | 469.74
0.32 | 0.006053 | 87.23 | 415.87 | 481.15
0.33 | 0.006246 | 88.43 | 423.61 | 492.77
0.34 | 0.006451 | 89.49 | 430.98 | 503.5
0.35 | 0.006625 | 90.68 | 438.06 | 514.13
0.36 | 0.006846 | 91.76 | 444.87 | 524.71
0.37 | 0.007054 | 92.89 | 451.26 | 534.77
0.38 | 0.007281 | 93.8 | 457.41 | 544.45
0.39 | 0.007489 | 94.98 | 463.27 | 553.86
0.4 | 0.007717 | 96.13 | 468.96 | 563.06
0.41 | 0.00795 | 97.13 | 474.17 | 572
0.42 | 0.008164 | 98.32 | 479.28 | 580.2
0.43 | 0.008464 | 99.19 | 484.18 | 588.5
0.44 | 0.008704 | 100.26 | 488.96 | 596.4
0.45 | 0.00899 | 101.34 | 493.4 | 603.8
0.46 | 0.00927 | 102.4 | 497.76 | 611.1
0.47 | 0.009576 | 103.5 | 501.93 | 618.2
0.48 | 0.009883 | 104.49 | 506.05 | 624.7
0.49 | 0.010239 | 105.61 | 509.92 | 631.3
0.5 | 0.010584 | 106.7 | 513.72 | 637.3
0.51 | 0.010939 | 107.85 | 517.39 | 642.9
0.52 | 0.011376 | 108.9 | 521.05 | 648.5
0.53 | 0.011761 | 110.11 | 524.52 | 653.8
0.54 | 0.012213 | 111.24 | 527.88 | 658.8
0.55 | 0.012627 | 112.36 | 531.2 | 663.5
0.56 | 0.013114 | 113.6 | 534.36 | 668.2
0.57 | 0.013581 | 114.56 | 537.45 | 672.5
0.58 | 0.014101 | 115.89 | 540.49 | 676.4
0.59 | 0.014643 | 117.07 | 543.37 | 680
0.6 | 0.015155 | 118.31 | 546.3 | 683.8
0.61 | 0.015733 | 119.6 | 548.98 | 687.2
0.62 | 0.016359 | 120.7 | 551.63 | 690.4
0.63 | 0.016951 | 122.02 | 554.15 | 693
0.64 | 0.01753 | 123.29 | 556.71 | 696.2
0.65 | 0.018157 | 124.54 | 559.12 | 698.4
0.66 | 0.018773 | 125.79 | 561.43 | 700.5
0.67 | 0.019528 | 127.05 | 563.65 | 702.9
0.68 | 0.020148 | 128.34 | 565.84 | 704.8
0.69 | 0.020839 | 129.69 | 567.98 | 706.7
0.7 | 0.021552 | 130.94 | 569.84 | 708.5
0.71 | 0.022177 | 132.08 | 571.6 | 710
0.72 | 0.022963 | 133.44 | 573.6 | 711.2
0.73 | 0.023783 | 134.72 | 575.2 | 712.8
0.74 | 0.024598 | 136.09 | 577 | 713.8
0.75 | 0.025354 | 137.43 | 578.6 | 715
0.76 | 0.026185 | 138.61 | 580.2 | 716
0.77 | 0.026976 | 139.96 | 581.8 | 717
0.78 | 0.027894 | 141.32 | 583.4 | 717.8
0.79 | 0.028649 | 142.62 | 584.8 | 718.8
0.8 | 0.029583 | 143.92 | 586.2 | 719.2
0.81 | 0.030478 | 145.23 | 587.8 | 720.1
0.82 | 0.03128 | 146.61 | 588.6 | 720.7
0.83 | 0.032299 | 147.93 | 590.4 | 721.3
0.84 | 0.033203 | 149.35 | 591.4 | 722
0.85 | 0.034212 | 150.54 | 592.9 | 722.4
0.86 | 0.035117 | 152.02 | 593.8 | 722.8
0.87 | 0.036275 | 153.48 | 594.9 | 723.6
0.88 | 0.037176 | 154.85 | 596 | 723.8
0.89 | 0.038228 | 156.37 | 597.4 | 724.2
0.9 | 0.039284 | 157.59 | 598.4 | 724.7
0.91 | 0.040302 | 159.11 | 599.4 | 725.3
0.92 | 0.04145 | 160.59 | 600.4 | 725.3
0.93 | 0.042301 | 161.96 | 601.5 | 725.5
0.94 | 0.043686 | 163.46 | 602.6 | 726.1
0.95 | 0.044908 | 164.77 | 603.6 | 726.3
0.96 | 0.045964 | 166.29 | 604.5 | 726.7
0.97 | 0.04713 | 167.77 | 605.8 | 727.1
0.98 | 0.04827 | 169.2 | 606.6 | 727.4
0.99 | 0.04954 | 170.5 | 607.7 | 727.7
1 | 0.050633 | 172.04 | 608.6 | 728.1