## I-V Characteristic (mA-mm)
VDS (V) | VGS = -0.300 V | VGS = 0.100 V | VGS = 0.500 V | VGS = 0.900 V
0 | -2.7166e-05 | -0.42862 | -1.0431 | -5.215
0.01 | 0.0007316 | 7.454 | 15.338 | 12.484
0.02 | 0.0012847 | 14.855 | 31.661 | 29.844
0.03 | 0.0017047 | 21.606 | 48.066 | 47.826
0.04 | 0.0020321 | 28.018 | 64.05 | 64.98
0.05 | 0.0022784 | 33.686 | 80.23 | 82.75
0.06 | 0.0024894 | 38.815 | 95.81 | 99.79
0.07 | 0.002667 | 43.462 | 111.72 | 116.93
0.08 | 0.0028102 | 47.542 | 127.22 | 133.98
0.09 | 0.0029577 | 51.21 | 142.35 | 150.7
0.1 | 0.0030795 | 54.45 | 157.93 | 167.73
0.11 | 0.0032153 | 57.2 | 172.88 | 184.19
0.12 | 0.0033277 | 59.74 | 187.46 | 200.76
0.13 | 0.0034454 | 61.98 | 201.94 | 217
0.14 | 0.0035583 | 63.99 | 216.13 | 232.78
0.15 | 0.0036733 | 65.78 | 230.39 | 249.01
0.16 | 0.0038113 | 67.31 | 243.82 | 264.59
0.17 | 0.0039226 | 68.86 | 257.24 | 279.79
0.18 | 0.0040468 | 70.11 | 270.29 | 295.03
0.19 | 0.0041789 | 71.41 | 283.22 | 310.46
0.2 | 0.0043106 | 72.59 | 295.57 | 325.06
0.21 | 0.0044559 | 73.61 | 307.78 | 339.48
0.22 | 0.0045894 | 74.8 | 319.43 | 353.86
0.23 | 0.0047373 | 75.88 | 330.76 | 367.89
0.24 | 0.0048855 | 77.06 | 341.99 | 381.83
0.25 | 0.0049998 | 78.24 | 352.55 | 395.21
0.26 | 0.0051739 | 79.48 | 362.77 | 408.46
0.27 | 0.0053302 | 80.77 | 372.69 | 421.53
0.28 | 0.0054945 | 82.06 | 382.2 | 434.03
0.29 | 0.0056639 | 83.46 | 391.39 | 446.74
0.3 | 0.005717 | 84.62 | 400.01 | 458.71
0.31 | 0.005904 | 85.85 | 408.54 | 470.6
0.32 | 0.006094 | 87.05 | 416.62 | 482.14
0.33 | 0.006296 | 88.3 | 424.37 | 493.72
0.34 | 0.00649 | 89.39 | 431.73 | 504.66
0.35 | 0.006693 | 90.38 | 438.8 | 515.21
0.36 | 0.006881 | 91.54 | 445.58 | 525.65
0.37 | 0.007108 | 92.69 | 452.03 | 535.83
0.38 | 0.007313 | 93.76 | 458.09 | 545.73
0.39 | 0.00756 | 94.89 | 463.95 | 555.02
0.4 | 0.007747 | 95.83 | 469.62 | 564.16
0.41 | 0.007992 | 96.91 | 474.98 | 573.2
0.42 | 0.00825 | 98.03 | 480.06 | 581.4
0.43 | 0.008498 | 99.03 | 484.89 | 589.8
0.44 | 0.008768 | 100.08 | 489.7 | 597.6
0.45 | 0.009034 | 101.1 | 494.15 | 605.2
0.46 | 0.00934 | 102.2 | 498.5 | 612.2
0.47 | 0.009597 | 103.28 | 502.65 | 619.4
0.48 | 0.009936 | 104.43 | 506.76 | 625.9
0.49 | 0.01029 | 105.3 | 510.68 | 632.7
0.5 | 0.010645 | 106.53 | 514.49 | 638.7
0.51 | 0.011004 | 107.59 | 518.15 | 644.7
0.52 | 0.011427 | 108.76 | 521.76 | 649.8
0.53 | 0.011832 | 109.94 | 525.3 | 655.3
0.54 | 0.01222 | 110.92 | 528.63 | 660.3
0.55 | 0.012743 | 112.11 | 531.93 | 664.9
0.56 | 0.013227 | 113.44 | 535.17 | 669.5
0.57 | 0.013742 | 114.45 | 538.17 | 673.8
0.58 | 0.014195 | 115.77 | 541.31 | 677.8
0.59 | 0.014781 | 116.8 | 544.15 | 681.8
0.6 | 0.015319 | 118.12 | 547.05 | 685
0.61 | 0.015918 | 119.4 | 549.86 | 688.6
0.62 | 0.016523 | 120.6 | 552.41 | 691.6
0.63 | 0.017124 | 121.68 | 555.04 | 694.8
0.64 | 0.017797 | 123.1 | 557.54 | 697.3
0.65 | 0.018365 | 124.32 | 559.92 | 700
0.66 | 0.019034 | 125.59 | 562.27 | 702.5
0.67 | 0.019753 | 126.9 | 564.47 | 704.4
0.68 | 0.020452 | 128.01 | 566.63 | 706.5
0.69 | 0.021043 | 129.41 | 568.73 | 708
0.7 | 0.021899 | 130.68 | 570.5 | 710
0.71 | 0.022651 | 131.94 | 572.6 | 711.7
0.72 | 0.023278 | 133.4 | 574.4 | 713
0.73 | 0.02406 | 134.46 | 575.9 | 714.4
0.74 | 0.024935 | 135.84 | 578 | 715.7
0.75 | 0.025721 | 137.12 | 579.4 | 716.8
0.76 | 0.026372 | 138.56 | 581.2 | 717.7
0.77 | 0.027361 | 139.73 | 582.8 | 718.6
0.78 | 0.028192 | 141.07 | 584.4 | 719.6
0.79 | 0.02917 | 142.44 | 585.5 | 720.4
0.8 | 0.02998 | 143.74 | 587.2 | 721.3
0.81 | 0.030845 | 145.11 | 588.2 | 721.9
0.82 | 0.031701 | 146.33 | 589.8 | 722.4
0.83 | 0.03261 | 147.71 | 591 | 723.3
0.84 | 0.033589 | 149.22 | 592.4 | 723.6
0.85 | 0.034613 | 150.53 | 593.6 | 724.2
0.86 | 0.035672 | 152.04 | 594.7 | 724.9
0.87 | 0.036586 | 153.26 | 595.8 | 725.1
0.88 | 0.037626 | 154.76 | 597.2 | 725.5
0.89 | 0.03868 | 156.15 | 598.1 | 725.9
0.9 | 0.039865 | 157.49 | 599.4 | 726.5
0.91 | 0.040835 | 159.03 | 600.3 | 726.9
0.92 | 0.041932 | 160.43 | 601.2 | 727.3
0.93 | 0.043053 | 161.86 | 602.6 | 727.7
0.94 | 0.044166 | 163.29 | 603.5 | 728.1
0.95 | 0.045356 | 164.73 | 604.4 | 728.3
0.96 | 0.046655 | 166.08 | 605.8 | 728.7
0.97 | 0.047888 | 167.64 | 606.4 | 729
0.98 | 0.048872 | 169.14 | 607.4 | 729.3
0.99 | 0.050235 | 170.62 | 608.6 | 729.7
1 | 0.051246 | 172.17 | 609.8 | 729.9