## I-V Characteristic (mA-mm)
VDS (V) | VGS = -0.300 V | VGS = 0.100 V | VGS = 0.500 V | VGS = 0.900 V
0 | -2.0627e-05 | -0.50086 | -1.154 | -5.516
0.01 | 0.000702 | 7.533 | 15.408 | 12.581
0.02 | 0.0012343 | 14.833 | 31.629 | 29.904
0.03 | 0.0016373 | 21.626 | 47.717 | 47.364
0.04 | 0.0019457 | 27.958 | 63.92 | 65.01
0.05 | 0.0021886 | 33.581 | 79.82 | 82.25
0.06 | 0.0023789 | 38.782 | 95.73 | 99.68
0.07 | 0.0025561 | 43.422 | 111.66 | 116.61
0.08 | 0.0027029 | 47.493 | 127.07 | 133.92
0.09 | 0.0028304 | 51.146 | 142.46 | 150.66
0.1 | 0.0029498 | 54.368 | 157.61 | 167.34
0.11 | 0.0030699 | 57.16 | 172.52 | 184.07
0.12 | 0.0031877 | 59.69 | 187.5 | 200.43
0.13 | 0.0032964 | 61.93 | 201.92 | 216.83
0.14 | 0.0034141 | 63.94 | 215.96 | 232.68
0.15 | 0.0035217 | 65.67 | 230.06 | 248.63
0.16 | 0.0036271 | 67.27 | 243.64 | 264.31
0.17 | 0.0037584 | 68.75 | 257.26 | 279.98
0.18 | 0.0038824 | 70.01 | 270.02 | 294.91
0.19 | 0.0040166 | 71.29 | 282.89 | 310.08
0.2 | 0.0041257 | 72.46 | 295.45 | 324.91
0.21 | 0.0042513 | 73.58 | 307.47 | 339.16
0.22 | 0.0043898 | 74.65 | 319.21 | 353.79
0.23 | 0.0045103 | 75.68 | 330.73 | 367.78
0.24 | 0.0046716 | 76.85 | 341.71 | 381.45
0.25 | 0.0048177 | 78.04 | 352.25 | 395.04
0.26 | 0.0049492 | 79.38 | 362.63 | 408.21
0.27 | 0.0051133 | 80.6 | 372.53 | 421.47
0.28 | 0.0052713 | 81.92 | 382.01 | 434.02
0.29 | 0.0054362 | 83.22 | 391.11 | 446.41
0.3 | 0.0055782 | 84.43 | 399.84 | 458.6
0.31 | 0.005644 | 85.7 | 408.42 | 470.63
0.32 | 0.005821 | 86.85 | 416.38 | 482.11
0.33 | 0.006019 | 88.09 | 424.15 | 493.49
0.34 | 0.006186 | 89.21 | 431.61 | 504.57
0.35 | 0.006396 | 90.4 | 438.64 | 515.18
0.36 | 0.006594 | 91.52 | 445.39 | 525.76
0.37 | 0.006815 | 92.37 | 451.86 | 535.72
0.38 | 0.007009 | 93.58 | 458 | 545.51
0.39 | 0.007222 | 94.65 | 463.85 | 555.01
0.4 | 0.007452 | 95.63 | 469.44 | 564.09
0.41 | 0.007631 | 96.75 | 474.75 | 572.8
0.42 | 0.007906 | 97.82 | 479.87 | 581.6
0.43 | 0.008154 | 98.79 | 484.81 | 589.8
0.44 | 0.008448 | 99.9 | 489.49 | 597.4
0.45 | 0.00866 | 100.94 | 493.94 | 605
0.46 | 0.008943 | 101.9 | 498.32 | 612.3
0.47 | 0.009212 | 102.94 | 502.51 | 619.5
0.48 | 0.009517 | 104.11 | 506.55 | 626.1
0.49 | 0.009845 | 105.1 | 510.47 | 632.7
0.5 | 0.010226 | 106.33 | 514.25 | 638.7
0.51 | 0.010587 | 107.21 | 517.96 | 644.4
0.52 | 0.010915 | 108.42 | 521.55 | 649.9
0.53 | 0.011383 | 109.58 | 525 | 655.3
0.54 | 0.011773 | 110.68 | 528.34 | 660.2
0.55 | 0.012235 | 111.94 | 531.61 | 664.9
0.56 | 0.012669 | 112.92 | 534.8 | 669.7
0.57 | 0.013145 | 114.2 | 537.89 | 674
0.58 | 0.013625 | 115.33 | 540.91 | 677.8
0.59 | 0.014121 | 116.54 | 543.71 | 681.3
0.6 | 0.01469 | 117.69 | 546.64 | 685.2
0.61 | 0.015176 | 118.91 | 549.37 | 688.6
0.62 | 0.015798 | 120.12 | 551.98 | 691.6
0.63 | 0.016326 | 121.29 | 554.63 | 694.4
0.64 | 0.016976 | 122.68 | 557.03 | 697.4
0.65 | 0.017582 | 123.7 | 559.44 | 699.8
0.66 | 0.018199 | 125.06 | 561.78 | 702.1
0.67 | 0.018796 | 126.33 | 563.96 | 704.2
0.68 | 0.019503 | 127.55 | 566.2 | 706.4
0.69 | 0.020129 | 128.95 | 568.2 | 708.2
0.7 | 0.020776 | 130.02 | 570.1 | 709.7
0.71 | 0.021545 | 131.42 | 571.9 | 711.4
0.72 | 0.022305 | 132.72 | 573.9 | 712.9
0.73 | 0.023075 | 133.96 | 575.5 | 714.1
0.74 | 0.023743 | 135.25 | 577.6 | 715.4
0.75 | 0.024575 | 136.48 | 578.9 | 716.4
0.76 | 0.025312 | 137.76 | 580.8 | 717.6
0.77 | 0.026169 | 139.12 | 582.1 | 718.5
0.78 | 0.026958 | 140.43 | 583.4 | 719.2
0.79 | 0.027837 | 141.55 | 585 | 720.1
0.8 | 0.028659 | 143.04 | 586.4 | 720.8
0.81 | 0.029413 | 144.39 | 588 | 721.7
0.82 | 0.030442 | 145.73 | 589.4 | 722
0.83 | 0.031307 | 147.11 | 590.4 | 722.9
0.84 | 0.032349 | 148.26 | 591.7 | 723.5
0.85 | 0.033153 | 149.81 | 592.8 | 724
0.86 | 0.034175 | 151.12 | 594.2 | 724.3
0.87 | 0.035089 | 152.56 | 595.4 | 724.7
0.88 | 0.036016 | 153.97 | 596.2 | 725.4
0.89 | 0.037045 | 155.3 | 597.6 | 725.5
0.9 | 0.038166 | 156.77 | 598.3 | 725.9
0.91 | 0.039139 | 158.12 | 599.5 | 726.5
0.92 | 0.040123 | 159.6 | 600.6 | 726.7
0.93 | 0.041251 | 160.81 | 601.5 | 727.1
0.94 | 0.042379 | 162.36 | 602.6 | 727.7
0.95 | 0.043526 | 163.83 | 603.8 | 727.9
0.96 | 0.044552 | 165.29 | 604.7 | 728.3
0.97 | 0.045852 | 166.74 | 605.8 | 728.5
0.98 | 0.046977 | 167.99 | 607 | 728.7
0.99 | 0.047995 | 169.62 | 607.7 | 729.1
1 | 0.049309 | 170.99 | 609 | 729.2