## I-V Characteristic (mA-mm)
VDS (V) | VGS = -0.300 V | VGS = 0.100 V | VGS = 0.500 V | VGS = 0.900 V
0 | -2.7678e-05 | -0.501 | -1.0474 | -5.212
0.01 | 0.0007657 | 7.537 | 15.223 | 12.319
0.02 | 0.0013602 | 14.95 | 31.823 | 30.292
0.03 | 0.0018035 | 21.943 | 47.845 | 47.55
0.04 | 0.0021477 | 28.293 | 64.28 | 65.34
0.05 | 0.0024073 | 34.076 | 80.09 | 82.49
0.06 | 0.0026328 | 39.309 | 95.93 | 99.84
0.07 | 0.0028197 | 44.057 | 111.78 | 116.99
0.08 | 0.0029813 | 48.25 | 127.11 | 133.74
0.09 | 0.0031265 | 51.998 | 142.78 | 151.08
0.1 | 0.0032619 | 55.282 | 157.65 | 167.61
0.11 | 0.0033955 | 58.08 | 172.81 | 184.23
0.12 | 0.0035147 | 60.65 | 187.65 | 200.74
0.13 | 0.0036505 | 63 | 202.14 | 216.91
0.14 | 0.0037796 | 64.98 | 216.33 | 233
0.15 | 0.0039002 | 66.93 | 230.45 | 248.97
0.16 | 0.0040418 | 68.62 | 244.1 | 264.56
0.17 | 0.0041705 | 70.05 | 257.44 | 280
0.18 | 0.0043182 | 71.45 | 270.69 | 295.29
0.19 | 0.0044374 | 72.65 | 283.51 | 310.3
0.2 | 0.004592 | 73.93 | 295.87 | 325.11
0.21 | 0.0047379 | 75.1 | 307.97 | 339.51
0.22 | 0.0048707 | 76.2 | 319.66 | 353.67
0.23 | 0.0050408 | 77.44 | 331.33 | 368.16
0.24 | 0.0051874 | 78.51 | 342.15 | 381.75
0.25 | 0.0053458 | 79.83 | 352.82 | 395.15
0.26 | 0.0055063 | 81.11 | 363.17 | 408.44
0.27 | 0.0056783 | 82.49 | 373.02 | 421.44
0.28 | 0.005728 | 83.83 | 382.6 | 434.2
0.29 | 0.005934 | 85.13 | 391.79 | 446.52
0.3 | 0.006128 | 86.43 | 400.53 | 458.71
0.31 | 0.00633 | 87.67 | 409.04 | 470.67
0.32 | 0.006539 | 88.89 | 417.12 | 482.17
0.33 | 0.006723 | 89.97 | 424.97 | 493.57
0.34 | 0.006961 | 91.18 | 432.36 | 504.55
0.35 | 0.007159 | 92.3 | 439.4 | 515.17
0.36 | 0.007398 | 93.4 | 446.19 | 525.58
0.37 | 0.007601 | 94.64 | 452.72 | 535.82
0.38 | 0.007835 | 95.59 | 458.84 | 545.46
0.39 | 0.008078 | 96.71 | 464.7 | 554.89
0.4 | 0.008323 | 97.83 | 470.31 | 564.06
0.41 | 0.008572 | 98.86 | 475.65 | 572.7
0.42 | 0.008844 | 99.92 | 480.83 | 581.6
0.43 | 0.009083 | 100.94 | 485.67 | 589.4
0.44 | 0.009367 | 102.06 | 490.42 | 597.4
0.45 | 0.009691 | 103.11 | 495.01 | 605
0.46 | 0.010002 | 104.16 | 499.32 | 612.2
0.47 | 0.01035 | 105.2 | 503.47 | 619.1
0.48 | 0.010658 | 106.33 | 507.6 | 625.9
0.49 | 0.011014 | 107.47 | 511.51 | 632.3
0.5 | 0.011427 | 108.5 | 515.34 | 638.1
0.51 | 0.011805 | 109.77 | 518.9 | 644.1
0.52 | 0.012278 | 110.68 | 522.58 | 649.4
0.53 | 0.012729 | 111.92 | 526.1 | 654.9
0.54 | 0.013195 | 113.08 | 529.44 | 659.7
0.55 | 0.013661 | 114.21 | 532.77 | 664.5
0.56 | 0.014207 | 115.49 | 535.9 | 669.1
0.57 | 0.014771 | 116.67 | 539.04 | 673.3
0.58 | 0.015331 | 117.81 | 542.05 | 677.2
0.59 | 0.015898 | 119.13 | 544.98 | 681.2
0.6 | 0.016519 | 120.27 | 547.82 | 684.5
0.61 | 0.017122 | 121.46 | 550.57 | 688
0.62 | 0.017699 | 122.73 | 553.21 | 690.9
0.63 | 0.018414 | 124.03 | 555.81 | 694
0.64 | 0.019106 | 125.25 | 558.32 | 696.8
0.65 | 0.019794 | 126.51 | 560.65 | 699.4
0.66 | 0.020475 | 127.65 | 563 | 701.6
0.67 | 0.021196 | 129.02 | 565.27 | 704
0.68 | 0.021946 | 130.38 | 567.49 | 706
0.69 | 0.022683 | 131.52 | 569.58 | 707.6
0.7 | 0.023502 | 132.94 | 571.5 | 709.3
0.71 | 0.024371 | 134.1 | 573.1 | 710.8
0.72 | 0.025183 | 135.46 | 575 | 712.5
0.73 | 0.025938 | 136.77 | 577 | 713.7
0.74 | 0.026816 | 138.07 | 578.6 | 714.8
0.75 | 0.027728 | 139.39 | 580.2 | 716
0.76 | 0.028669 | 140.68 | 582.1 | 717.2
0.77 | 0.029377 | 141.96 | 583.4 | 718.1
0.78 | 0.030425 | 143.34 | 585 | 718.9
0.79 | 0.031379 | 144.67 | 586.6 | 719.7
0.8 | 0.032245 | 145.85 | 588 | 720.5
0.81 | 0.03325 | 147.37 | 589.4 | 721.2
0.82 | 0.034342 | 148.68 | 590.8 | 722
0.83 | 0.035404 | 150.07 | 591.8 | 722.6
0.84 | 0.036222 | 151.5 | 593 | 722.9
0.85 | 0.037403 | 152.69 | 594.4 | 723.6
0.86 | 0.038586 | 154.24 | 595.4 | 724.2
0.87 | 0.039718 | 155.57 | 596.6 | 724.9
0.88 | 0.040626 | 157.01 | 597.8 | 725
0.89 | 0.04171 | 158.43 | 598.9 | 725.5
0.9 | 0.042966 | 159.79 | 599.9 | 725.9
0.91 | 0.044027 | 161.34 | 601 | 726.5
0.92 | 0.045206 | 162.71 | 602.2 | 726.7
0.93 | 0.046584 | 164.19 | 603.5 | 727.1
0.94 | 0.047894 | 165.55 | 604.2 | 727.1
0.95 | 0.048941 | 167.09 | 605.5 | 727.7
0.96 | 0.050319 | 168.54 | 606.4 | 728.3
0.97 | 0.051599 | 170.04 | 607.4 | 728.5
0.98 | 0.053071 | 171.52 | 608.6 | 728.7
0.99 | 0.05417 | 172.84 | 609.4 | 729
1 | 0.055646 | 174.39 | 610.4 | 729.1