## I-V Characteristic (mA-mm)
VDS (V) | VGS = -0.300 V | VGS = 0.100 V | VGS = 0.500 V | VGS = 0.900 V
0 | -1.3506e-05 | -0.5134 | -1.1772 | -5.452
0.01 | 0.0006844 | 7.505 | 15.452 | 12.456
0.02 | 0.0011931 | 14.754 | 31.731 | 30.035
0.03 | 0.0015762 | 21.564 | 47.939 | 47.648
0.04 | 0.0018716 | 27.872 | 64.24 | 65.13
0.05 | 0.002109 | 33.496 | 80.25 | 82.67
0.06 | 0.0022937 | 38.653 | 95.98 | 99.96
0.07 | 0.0024595 | 43.308 | 112.1 | 117.32
0.08 | 0.0025911 | 47.35 | 127.75 | 134.36
0.09 | 0.0027197 | 50.995 | 143.06 | 151.4
0.1 | 0.0028421 | 54.212 | 158.11 | 168.24
0.11 | 0.0029422 | 56.98 | 173.43 | 184.87
0.12 | 0.0030611 | 59.52 | 188.42 | 201.67
0.13 | 0.0031604 | 61.74 | 202.66 | 217.83
0.14 | 0.003269 | 63.71 | 216.91 | 233.9
0.15 | 0.0033719 | 65.6 | 231.17 | 249.92
0.16 | 0.0034855 | 67.18 | 244.69 | 265.54
0.17 | 0.0035982 | 68.64 | 258.26 | 281.44
0.18 | 0.0037058 | 69.89 | 271.31 | 296.34
0.19 | 0.0038216 | 71.15 | 284.25 | 311.62
0.2 | 0.0039432 | 72.34 | 296.64 | 326.63
0.21 | 0.0040517 | 73.34 | 308.8 | 341
0.22 | 0.0041949 | 74.52 | 320.64 | 355.56
0.23 | 0.0043175 | 75.62 | 332.13 | 369.81
0.24 | 0.0044622 | 76.72 | 343.06 | 383.55
0.25 | 0.0045879 | 77.96 | 353.84 | 397.05
0.26 | 0.0047307 | 79.2 | 364.24 | 410.71
0.27 | 0.004873 | 80.47 | 374.04 | 423.75
0.28 | 0.0050056 | 81.83 | 383.62 | 436.45
0.29 | 0.0051619 | 83.1 | 392.86 | 449.04
0.3 | 0.0053157 | 84.42 | 401.57 | 461.32
0.31 | 0.0054757 | 85.7 | 410.17 | 473.49
0.32 | 0.0056547 | 86.73 | 418.25 | 484.92
0.33 | 0.005704 | 88.02 | 426.06 | 496.5
0.34 | 0.005867 | 89.13 | 433.46 | 507.6
0.35 | 0.006059 | 90.24 | 440.51 | 518.17
0.36 | 0.006263 | 91.37 | 447.46 | 528.86
0.37 | 0.006472 | 92.34 | 453.89 | 539.04
0.38 | 0.006674 | 93.44 | 460 | 548.87
0.39 | 0.006852 | 94.51 | 465.83 | 558.36
0.4 | 0.007083 | 95.65 | 471.58 | 567.65
0.41 | 0.007309 | 96.63 | 476.93 | 576.4
0.42 | 0.00754 | 97.65 | 482.08 | 585
0.43 | 0.007759 | 98.72 | 486.92 | 593.6
0.44 | 0.008004 | 99.81 | 491.7 | 601.3
0.45 | 0.00825 | 100.9 | 496.2 | 609
0.46 | 0.00848 | 101.74 | 500.53 | 616.4
0.47 | 0.008804 | 102.94 | 504.71 | 623.4
0.48 | 0.009102 | 104.02 | 508.79 | 630
0.49 | 0.009416 | 105.15 | 512.81 | 636.4
0.5 | 0.009718 | 106.25 | 516.52 | 642.5
0.51 | 0.010073 | 107.27 | 520.22 | 648.7
0.52 | 0.010426 | 108.41 | 523.82 | 654.1
0.53 | 0.010818 | 109.55 | 527.34 | 659
0.54 | 0.011257 | 110.64 | 530.67 | 664.5
0.55 | 0.011683 | 111.84 | 533.92 | 669.3
0.56 | 0.01213 | 112.9 | 537.15 | 674.1
0.57 | 0.012564 | 114.12 | 540.3 | 678
0.58 | 0.013077 | 115.28 | 543.31 | 682.2
0.59 | 0.013543 | 116.47 | 546.1 | 686.2
0.6 | 0.014083 | 117.57 | 548.98 | 689.6
0.61 | 0.014552 | 118.96 | 551.75 | 693
0.62 | 0.015096 | 120.12 | 554.41 | 696.2
0.63 | 0.015669 | 121.3 | 556.99 | 699.2
0.64 | 0.01621 | 122.68 | 559.39 | 701.8
0.65 | 0.016864 | 123.71 | 561.88 | 704.4
0.66 | 0.017421 | 125.08 | 564.19 | 706.4
0.67 | 0.018053 | 126.33 | 566.4 | 708.9
0.68 | 0.018564 | 127.63 | 568.58 | 710.8
0.69 | 0.019318 | 128.88 | 570.3 | 712.6
0.7 | 0.019961 | 130.02 | 572.5 | 714
0.71 | 0.020688 | 131.33 | 574.4 | 715.6
0.72 | 0.021298 | 132.6 | 576.2 | 717.2
0.73 | 0.022039 | 133.94 | 578.2 | 718.5
0.74 | 0.022758 | 135.09 | 579.8 | 719.6
0.75 | 0.023461 | 136.37 | 581.6 | 720.6
0.76 | 0.024259 | 137.74 | 583 | 721.6
0.77 | 0.025067 | 138.96 | 584.4 | 722.5
0.78 | 0.025721 | 140.39 | 586.2 | 723.5
0.79 | 0.02651 | 141.49 | 587.6 | 724
0.8 | 0.027442 | 142.92 | 588.7 | 724.7
0.81 | 0.028244 | 144.27 | 590.1 | 725.5
0.82 | 0.029092 | 145.51 | 591.4 | 726.1
0.83 | 0.029949 | 147.03 | 592.8 | 726.7
0.84 | 0.030904 | 148.19 | 594.2 | 727.1
0.85 | 0.031725 | 149.62 | 595 | 727.5
0.86 | 0.032533 | 150.96 | 596.3 | 728.1
0.87 | 0.033522 | 152.34 | 597.4 | 728.7
0.88 | 0.034536 | 153.68 | 598.6 | 729.1
0.89 | 0.035638 | 155.04 | 599.9 | 729.2
0.9 | 0.036409 | 156.41 | 600.7 | 729.7
0.91 | 0.037548 | 157.87 | 601.9 | 729.9
0.92 | 0.038379 | 159.27 | 603.1 | 730.5
0.93 | 0.039454 | 160.59 | 603.8 | 730.9
0.94 | 0.040585 | 162.2 | 605.1 | 731.1
0.95 | 0.041744 | 163.61 | 606 | 731.5
0.96 | 0.0427 | 165.01 | 607 | 731.5
0.97 | 0.043595 | 166.55 | 607.9 | 732.2
0.98 | 0.044927 | 167.7 | 609.1 | 732.2
0.99 | 0.045995 | 169.29 | 610.2 | 732.4
1 | 0.047265 | 170.73 | 611 | 732.7