## I-V Characteristic (mA-mm)
VDS (V) | VGS = -0.300 V | VGS = 0.100 V | VGS = 0.500 V | VGS = 0.900 V
0 | -7.328e-06 | -0.48837 | -0.9947 | -5.491
0.01 | 0.0006865 | 7.415 | 15.548 | 12.424
0.02 | 0.0011978 | 14.885 | 31.677 | 29.919
0.03 | 0.0015821 | 21.644 | 47.895 | 47.486
0.04 | 0.0018784 | 27.919 | 64.08 | 65.14
0.05 | 0.0021101 | 33.608 | 80.04 | 82.51
0.06 | 0.0023012 | 38.73 | 95.99 | 99.66
0.07 | 0.0024506 | 43.382 | 111.82 | 116.95
0.08 | 0.0025977 | 47.496 | 127.49 | 134.21
0.09 | 0.0027186 | 51.139 | 142.72 | 150.99
0.1 | 0.0028391 | 54.346 | 157.93 | 167.74
0.11 | 0.002951 | 57.19 | 172.99 | 184.55
0.12 | 0.0030611 | 59.66 | 187.6 | 200.88
0.13 | 0.0031699 | 61.93 | 202.44 | 217.45
0.14 | 0.003266 | 63.89 | 216.52 | 233.33
0.15 | 0.0033793 | 65.72 | 230.54 | 249.32
0.16 | 0.0034882 | 67.33 | 244.29 | 265.07
0.17 | 0.0035958 | 68.77 | 257.59 | 280.34
0.18 | 0.0037201 | 70.13 | 270.73 | 295.79
0.19 | 0.0038352 | 71.35 | 283.61 | 310.98
0.2 | 0.0039609 | 72.51 | 296.1 | 325.66
0.21 | 0.004072 | 73.55 | 308.14 | 340.26
0.22 | 0.0042028 | 74.7 | 319.99 | 354.85
0.23 | 0.0043404 | 75.88 | 331.47 | 368.86
0.24 | 0.0044599 | 76.94 | 342.51 | 382.78
0.25 | 0.004607 | 78.2 | 353.14 | 396.36
0.26 | 0.0047415 | 79.41 | 363.43 | 409.74
0.27 | 0.0048748 | 80.75 | 373.52 | 422.98
0.28 | 0.0050301 | 82.1 | 382.94 | 435.62
0.29 | 0.0051899 | 83.35 | 392.13 | 448.14
0.3 | 0.0053552 | 84.64 | 400.97 | 460.36
0.31 | 0.005499 | 85.91 | 409.45 | 472.3
0.32 | 0.005672 | 87.07 | 417.58 | 484.13
0.33 | 0.005731 | 88.05 | 425.4 | 495.51
0.34 | 0.005928 | 89.34 | 432.84 | 506.49
0.35 | 0.006115 | 90.38 | 439.95 | 517.27
0.36 | 0.006305 | 91.5 | 446.82 | 527.88
0.37 | 0.006499 | 92.6 | 453.25 | 538.06
0.38 | 0.006674 | 93.49 | 459.47 | 547.89
0.39 | 0.006902 | 94.65 | 465.35 | 557.34
0.4 | 0.007113 | 95.83 | 471 | 566.73
0.41 | 0.007371 | 96.77 | 476.36 | 575.1
0.42 | 0.007552 | 98.01 | 481.55 | 584.4
0.43 | 0.007818 | 98.91 | 486.46 | 592.4
0.44 | 0.00805 | 99.95 | 491.16 | 600.3
0.45 | 0.00831 | 100.94 | 495.74 | 607.8
0.46 | 0.008579 | 102.08 | 500.04 | 615
0.47 | 0.008882 | 103.06 | 504.23 | 622.6
0.48 | 0.009172 | 104.23 | 508.26 | 628.9
0.49 | 0.009474 | 105.33 | 512.2 | 635.5
0.5 | 0.009832 | 106.41 | 516 | 641.7
0.51 | 0.01017 | 107.55 | 519.67 | 647.6
0.52 | 0.010548 | 108.49 | 523.22 | 653.3
0.53 | 0.010902 | 109.75 | 526.7 | 658.5
0.54 | 0.011299 | 110.88 | 530.08 | 663.7
0.55 | 0.011781 | 112 | 533.33 | 668.3
0.56 | 0.012218 | 113.24 | 536.52 | 673
0.57 | 0.012726 | 114.32 | 539.59 | 677.2
0.58 | 0.013165 | 115.51 | 542.59 | 681.2
0.59 | 0.013672 | 116.69 | 545.51 | 685.2
0.6 | 0.014109 | 117.96 | 548.23 | 688.8
0.61 | 0.014682 | 119.1 | 551.05 | 692.4
0.62 | 0.015248 | 120.27 | 553.69 | 695.2
0.63 | 0.015807 | 121.54 | 556.25 | 698.4
0.64 | 0.016338 | 122.8 | 558.76 | 701
0.65 | 0.016949 | 124.02 | 561.07 | 703.6
0.66 | 0.017569 | 125.2 | 563.42 | 705.8
0.67 | 0.018085 | 126.49 | 565.68 | 708
0.68 | 0.018845 | 127.75 | 567.82 | 710
0.69 | 0.01953 | 129.01 | 569.84 | 712.1
0.7 | 0.020202 | 130.34 | 571.9 | 713.7
0.71 | 0.020741 | 131.42 | 573.5 | 715.1
0.72 | 0.021468 | 132.76 | 575.4 | 716.4
0.73 | 0.022254 | 134.04 | 577 | 717.6
0.74 | 0.022972 | 135.34 | 578.9 | 718.8
0.75 | 0.023702 | 136.63 | 580.8 | 720.1
0.76 | 0.024447 | 137.79 | 582.1 | 721
0.77 | 0.025319 | 139.19 | 583.7 | 722
0.78 | 0.026004 | 140.44 | 585 | 722.8
0.79 | 0.026964 | 141.82 | 586.6 | 723.6
0.8 | 0.027683 | 143.02 | 588 | 724
0.81 | 0.028661 | 144.37 | 589.4 | 724.7
0.82 | 0.029354 | 145.71 | 590.8 | 725.5
0.83 | 0.030346 | 147.01 | 592 | 725.9
0.84 | 0.031129 | 148.46 | 593 | 726.7
0.85 | 0.032113 | 149.69 | 594.2 | 727.3
0.86 | 0.032983 | 151.1 | 595.6 | 727.5
0.87 | 0.033934 | 152.54 | 596.8 | 727.9
0.88 | 0.034934 | 153.84 | 597.8 | 728.5
0.89 | 0.035776 | 155.39 | 599 | 728.7
0.9 | 0.037003 | 156.59 | 599.9 | 729.3
0.91 | 0.037944 | 158.06 | 601 | 729.7
0.92 | 0.03902 | 159.47 | 602 | 729.9
0.93 | 0.03991 | 160.87 | 603.1 | 729.9
0.94 | 0.041119 | 162.27 | 604.2 | 730.6
0.95 | 0.042162 | 163.69 | 605.1 | 730.9
0.96 | 0.043132 | 165.09 | 606.3 | 731.3
0.97 | 0.04441 | 166.61 | 607.1 | 731.5
0.98 | 0.045499 | 168.01 | 607.9 | 731.9
0.99 | 0.046668 | 169.25 | 609.2 | 731.9
1 | 0.0476 | 170.81 | 610.3 | 732.3