## I-V Characteristic (mA-mm)
VDS (V) | VGS = -0.300 V | VGS = 0.100 V | VGS = 0.500 V | VGS = 0.900 V
0 | -1.8379e-05 | -0.5396 | -1.0244 | -5.439
0.01 | 0.0007123 | 7.475 | 15.68 | 12.606
0.02 | 0.0012476 | 15.015 | 31.875 | 30.154
0.03 | 0.0016481 | 21.802 | 48.127 | 47.752
0.04 | 0.0019602 | 28.184 | 64.62 | 65.46
0.05 | 0.002201 | 33.948 | 80.51 | 83.06
0.06 | 0.0023974 | 39.11 | 96.59 | 100.29
0.07 | 0.0025644 | 43.861 | 112.46 | 117.59
0.08 | 0.0027006 | 48.037 | 128.27 | 135.2
0.09 | 0.002846 | 51.697 | 143.46 | 151.96
0.1 | 0.0029624 | 54.986 | 158.87 | 168.68
0.11 | 0.0030826 | 57.77 | 174.11 | 185.67
0.12 | 0.0031943 | 60.33 | 188.85 | 202.14
0.13 | 0.0033063 | 62.68 | 203.51 | 218.63
0.14 | 0.0034163 | 64.72 | 217.93 | 234.56
0.15 | 0.0035269 | 66.5 | 232.01 | 250.89
0.16 | 0.0036499 | 68.18 | 245.68 | 266.56
0.17 | 0.003763 | 69.7 | 259.47 | 282.07
0.18 | 0.0038695 | 71.01 | 272.49 | 297.48
0.19 | 0.0040043 | 72.35 | 285.36 | 312.84
0.2 | 0.0041289 | 73.49 | 297.92 | 327.64
0.21 | 0.004262 | 74.69 | 310.08 | 342.27
0.22 | 0.0043786 | 75.8 | 322.04 | 356.97
0.23 | 0.004524 | 76.84 | 333.46 | 371.13
0.24 | 0.0046619 | 78.12 | 344.7 | 384.81
0.25 | 0.0047836 | 79.36 | 355.41 | 398.65
0.26 | 0.0049526 | 80.59 | 365.6 | 411.93
0.27 | 0.0051001 | 81.98 | 375.78 | 425.31
0.28 | 0.0052522 | 83.26 | 385.35 | 437.96
0.29 | 0.0053967 | 84.71 | 394.57 | 450.62
0.3 | 0.0055735 | 85.95 | 403.35 | 462.92
0.31 | 0.005688 | 87.13 | 412.11 | 474.85
0.32 | 0.005849 | 88.32 | 420.19 | 486.65
0.33 | 0.006025 | 89.49 | 428.02 | 498.21
0.34 | 0.006213 | 90.61 | 435.49 | 509.18
0.35 | 0.00642 | 91.73 | 442.75 | 519.92
0.36 | 0.006618 | 92.89 | 449.68 | 530.71
0.37 | 0.006806 | 93.89 | 456.09 | 540.86
0.38 | 0.007011 | 95.01 | 462.28 | 550.69
0.39 | 0.0072 | 96.03 | 468.25 | 560.16
0.4 | 0.007403 | 97.18 | 473.97 | 569.45
0.41 | 0.007651 | 98.29 | 479.36 | 578.2
0.42 | 0.007874 | 99.19 | 484.48 | 586.8
0.43 | 0.008129 | 100.32 | 489.45 | 595.2
0.44 | 0.008365 | 101.46 | 494.28 | 603.5
0.45 | 0.008631 | 102.46 | 498.82 | 611
0.46 | 0.008918 | 103.58 | 503.11 | 618.2
0.47 | 0.009198 | 104.52 | 507.36 | 625.2
0.48 | 0.009488 | 105.67 | 511.49 | 632.3
0.49 | 0.009832 | 106.77 | 515.42 | 638.5
0.5 | 0.010139 | 107.93 | 519.15 | 644.4
0.51 | 0.010484 | 108.89 | 522.88 | 650.5
0.52 | 0.010917 | 110.09 | 526.53 | 655.8
0.53 | 0.011292 | 111.16 | 530.01 | 661.3
0.54 | 0.011758 | 112.36 | 533.33 | 666.4
0.55 | 0.012165 | 113.56 | 536.56 | 671
0.56 | 0.012653 | 114.62 | 539.89 | 675.8
0.57 | 0.013142 | 115.78 | 542.94 | 680.2
0.58 | 0.013602 | 117.05 | 545.93 | 684
0.59 | 0.014131 | 118.21 | 548.82 | 687.7
0.6 | 0.014652 | 119.51 | 551.68 | 691.6
0.61 | 0.015207 | 120.57 | 554.44 | 695
0.62 | 0.015691 | 121.86 | 557.13 | 698
0.63 | 0.016297 | 123.06 | 559.64 | 701
0.64 | 0.016934 | 124.39 | 562.16 | 703.6
0.65 | 0.017578 | 125.53 | 564.53 | 706.4
0.66 | 0.018116 | 126.79 | 566.86 | 708.5
0.67 | 0.018783 | 128.07 | 569.03 | 710.6
0.68 | 0.019414 | 129.39 | 571.1 | 712.6
0.69 | 0.02009 | 130.68 | 573.1 | 714.4
0.7 | 0.020764 | 131.8 | 575 | 716.1
0.71 | 0.021459 | 133.1 | 577 | 717.6
0.72 | 0.022238 | 134.47 | 578.8 | 718.9
0.73 | 0.022826 | 135.64 | 580.6 | 720.4
0.74 | 0.023663 | 137.02 | 582.2 | 721.6
0.75 | 0.024449 | 138.19 | 584.2 | 722.4
0.76 | 0.02526 | 139.55 | 585.6 | 723.6
0.77 | 0.026037 | 140.86 | 587 | 724.3
0.78 | 0.026785 | 142.08 | 588.6 | 725.3
0.79 | 0.027738 | 143.39 | 590.2 | 725.9
0.8 | 0.028496 | 144.71 | 591.4 | 726.7
0.81 | 0.029415 | 146.01 | 592.8 | 727.3
0.82 | 0.030326 | 147.4 | 594.1 | 728.1
0.83 | 0.031275 | 148.81 | 595.6 | 728.5
0.84 | 0.032041 | 149.97 | 596.6 | 729
0.85 | 0.033052 | 151.48 | 597.8 | 729.2
0.86 | 0.034025 | 152.82 | 599 | 729.9
0.87 | 0.034921 | 154.2 | 600 | 730.3
0.88 | 0.035884 | 155.71 | 601.1 | 730.7
0.89 | 0.036963 | 156.82 | 602.3 | 731.3
0.9 | 0.038068 | 158.39 | 603.5 | 731.5
0.91 | 0.03885 | 159.87 | 604.4 | 731.9
0.92 | 0.040038 | 161.22 | 605.5 | 732.2
0.93 | 0.04108 | 162.69 | 606.7 | 732.4
0.94 | 0.042274 | 164.05 | 607.6 | 732.9
0.95 | 0.043212 | 165.55 | 608.6 | 733.1
0.96 | 0.044389 | 166.93 | 609.6 | 733.5
0.97 | 0.045626 | 168.42 | 610.6 | 733.5
0.98 | 0.04671 | 169.77 | 611.6 | 733.9
0.99 | 0.047778 | 171.25 | 612.4 | 734.5
1 | 0.04912 | 172.77 | 613.7 | 734.9