## I-V Characteristic (mA-mm)
VDS (V) | VGS = -0.300 V | VGS = 0.100 V | VGS = 0.500 V | VGS = 0.900 V
0 | -1.2565e-05 | -0.537 | -1.0453 | -5.652
0.01 | 0.0006891 | 7.463 | 15.741 | 12.555
0.02 | 0.0012103 | 15.013 | 31.956 | 30.142
0.03 | 0.0015975 | 21.804 | 48.287 | 47.856
0.04 | 0.0018957 | 28.17 | 64.72 | 65.74
0.05 | 0.0021234 | 33.925 | 80.79 | 83.15
0.06 | 0.0023205 | 39.073 | 96.89 | 100.62
0.07 | 0.0024805 | 43.805 | 112.72 | 118
0.08 | 0.0026257 | 47.948 | 128.61 | 135.36
0.09 | 0.0027445 | 51.631 | 143.93 | 152.28
0.1 | 0.0028585 | 54.881 | 159.31 | 169.16
0.11 | 0.00297 | 57.64 | 174.53 | 186.07
0.12 | 0.0030708 | 60.2 | 189.41 | 202.8
0.13 | 0.0031851 | 62.47 | 204.1 | 219.11
0.14 | 0.0032867 | 64.53 | 218.43 | 235.39
0.15 | 0.0033882 | 66.34 | 232.52 | 251.51
0.16 | 0.0035126 | 67.99 | 246.38 | 267.26
0.17 | 0.0036232 | 69.48 | 260.06 | 283.09
0.18 | 0.0037475 | 70.77 | 272.99 | 298.32
0.19 | 0.0038487 | 72.11 | 286.09 | 313.57
0.2 | 0.0039732 | 73.23 | 298.64 | 328.46
0.21 | 0.0040952 | 74.41 | 310.78 | 343.05
0.22 | 0.0042122 | 75.52 | 322.75 | 357.78
0.23 | 0.0043595 | 76.56 | 334.25 | 371.89
0.24 | 0.0044839 | 77.81 | 345.35 | 385.79
0.25 | 0.0046261 | 79.1 | 356.05 | 399.61
0.26 | 0.0047635 | 80.34 | 366.38 | 412.83
0.27 | 0.0049133 | 81.76 | 376.51 | 426.14
0.28 | 0.0050638 | 82.98 | 386.06 | 439.04
0.29 | 0.0052059 | 84.38 | 395.26 | 451.48
0.3 | 0.0053627 | 85.59 | 404.15 | 463.77
0.31 | 0.0055281 | 86.87 | 412.81 | 476.07
0.32 | 0.005678 | 87.99 | 420.83 | 487.63
0.33 | 0.005739 | 89.17 | 428.79 | 499.16
0.34 | 0.00591 | 90.34 | 436.25 | 510.2
0.35 | 0.006096 | 91.43 | 443.44 | 520.93
0.36 | 0.006274 | 92.55 | 450.29 | 531.77
0.37 | 0.006485 | 93.61 | 456.79 | 541.78
0.38 | 0.0067 | 94.73 | 462.99 | 551.6
0.39 | 0.006889 | 95.75 | 469 | 561.19
0.4 | 0.007118 | 96.86 | 474.64 | 570.5
0.41 | 0.007346 | 97.95 | 480.04 | 579.1
0.42 | 0.007554 | 98.83 | 485.19 | 588
0.43 | 0.007786 | 99.99 | 490.15 | 596.4
0.44 | 0.008038 | 101.1 | 494.98 | 604.2
0.45 | 0.008314 | 102.08 | 499.46 | 611.8
0.46 | 0.008563 | 103.26 | 503.79 | 619
0.47 | 0.00881 | 104.19 | 508.05 | 626.1
0.48 | 0.009141 | 105.33 | 512.16 | 632.7
0.49 | 0.009442 | 106.39 | 516.08 | 639
0.5 | 0.0098 | 107.53 | 519.8 | 645.1
0.51 | 0.010126 | 108.49 | 523.52 | 651.2
0.52 | 0.010475 | 109.72 | 527.12 | 656.9
0.53 | 0.010898 | 110.85 | 530.57 | 662.1
0.54 | 0.011297 | 112.03 | 533.97 | 667.1
0.55 | 0.011726 | 113.16 | 537.16 | 671.9
0.56 | 0.012157 | 114.21 | 540.39 | 676.6
0.57 | 0.012605 | 115.43 | 543.5 | 680.8
0.58 | 0.013046 | 116.67 | 546.46 | 684.8
0.59 | 0.01361 | 117.79 | 549.39 | 688.4
0.6 | 0.014131 | 119.13 | 552.21 | 692.1
0.61 | 0.014688 | 120.16 | 554.91 | 695.8
0.62 | 0.015157 | 121.52 | 557.58 | 698.6
0.63 | 0.015722 | 122.68 | 560.12 | 701.3
0.64 | 0.016346 | 123.95 | 562.58 | 704
0.65 | 0.016879 | 125.18 | 565 | 706.6
0.66 | 0.01743 | 126.37 | 567.26 | 709.1
0.67 | 0.018075 | 127.75 | 569.49 | 711.2
0.68 | 0.018808 | 128.91 | 571.5 | 713
0.69 | 0.019364 | 130.24 | 573.6 | 714.8
0.7 | 0.020116 | 131.36 | 575.4 | 716.4
0.71 | 0.020741 | 132.66 | 577 | 718.1
0.72 | 0.021466 | 134.01 | 579.2 | 719.2
0.73 | 0.022161 | 135.25 | 581.2 | 720.8
0.74 | 0.022907 | 136.63 | 583 | 721.7
0.75 | 0.023692 | 137.68 | 584.8 | 722.7
0.76 | 0.024313 | 139.08 | 586 | 724
0.77 | 0.02521 | 140.35 | 587.4 | 724.9
0.78 | 0.026036 | 141.66 | 589 | 725.3
0.79 | 0.026879 | 142.96 | 590.2 | 726
0.8 | 0.027553 | 144.31 | 591.8 | 726.9
0.81 | 0.02844 | 145.67 | 593.3 | 727.5
0.82 | 0.029279 | 146.95 | 594.2 | 728.3
0.83 | 0.030241 | 148.37 | 595.8 | 728.7
0.84 | 0.031077 | 149.54 | 597 | 729.1
0.85 | 0.032081 | 151.06 | 598.1 | 729.9
0.86 | 0.032993 | 152.38 | 599.2 | 730.1
0.87 | 0.033792 | 153.8 | 600.5 | 730.9
0.88 | 0.034851 | 155.28 | 601.5 | 731.1
0.89 | 0.035761 | 156.39 | 602.6 | 731.5
0.9 | 0.036843 | 157.99 | 603.6 | 731.6
0.91 | 0.037624 | 159.43 | 604.7 | 731.9
0.92 | 0.038815 | 160.79 | 605.8 | 732.3
0.93 | 0.039787 | 162.36 | 606.8 | 732.9
0.94 | 0.040817 | 163.63 | 607.8 | 732.9
0.95 | 0.041791 | 165.09 | 608.9 | 733.1
0.96 | 0.043055 | 166.53 | 609.9 | 733.8
0.97 | 0.044206 | 168.01 | 611 | 734.1
0.98 | 0.045087 | 169.32 | 611.9 | 734.1
0.99 | 0.046456 | 170.81 | 613.1 | 734.5
1 | 0.047667 | 172.28 | 613.8 | 734.9