## I-V Characteristic (mA-mm)
VDS (V) | VGS = -0.300 V | VGS = 0.100 V | VGS = 0.500 V | VGS = 0.900 V
0 | -1.3229e-05 | -0.5901 | -1.0345 | -5.386
0.01 | 0.0006767 | 7.5 | 15.564 | 12.426
0.02 | 0.0011839 | 14.845 | 31.988 | 30.238
0.03 | 0.0015674 | 21.64 | 48.323 | 47.904
0.04 | 0.0018617 | 27.984 | 64.72 | 65.72
0.05 | 0.0020909 | 33.725 | 80.85 | 83.26
0.06 | 0.0022803 | 38.833 | 96.77 | 100.6
0.07 | 0.0024328 | 43.457 | 113.05 | 118.24
0.08 | 0.0025709 | 47.578 | 128.57 | 135.44
0.09 | 0.002688 | 51.233 | 143.95 | 152.48
0.1 | 0.0027973 | 54.401 | 159.23 | 169.2
0.11 | 0.0029146 | 57.25 | 174.47 | 186.15
0.12 | 0.003021 | 59.81 | 189.56 | 203.11
0.13 | 0.0031345 | 61.95 | 203.96 | 219.28
0.14 | 0.003223 | 63.99 | 218.27 | 235.4
0.15 | 0.0033274 | 65.78 | 232.56 | 251.71
0.16 | 0.0034362 | 67.38 | 246.27 | 267.34
0.17 | 0.0035401 | 68.91 | 259.72 | 283.06
0.18 | 0.0036632 | 70.19 | 273 | 298.27
0.19 | 0.0037747 | 71.42 | 285.94 | 313.73
0.2 | 0.0038873 | 72.61 | 298.36 | 328.55
0.21 | 0.0040036 | 73.7 | 310.68 | 343.3
0.22 | 0.0041223 | 74.72 | 322.48 | 357.88
0.23 | 0.0042617 | 75.88 | 333.98 | 372.1
0.24 | 0.0043787 | 77.02 | 344.99 | 385.87
0.25 | 0.0045151 | 78.24 | 355.72 | 399.61
0.26 | 0.0046505 | 79.52 | 366.19 | 413.25
0.27 | 0.0047801 | 80.75 | 375.99 | 426.26
0.28 | 0.0049374 | 82.18 | 385.58 | 439.07
0.29 | 0.0050798 | 83.49 | 394.8 | 451.76
0.3 | 0.0052415 | 84.67 | 403.53 | 463.83
0.31 | 0.0053926 | 86.03 | 412.09 | 476.05
0.32 | 0.0055502 | 87.05 | 420.28 | 487.62
0.33 | 0.005672 | 88.27 | 428.1 | 499.17
0.34 | 0.005855 | 89.45 | 435.48 | 510.26
0.35 | 0.00601 | 90.48 | 442.56 | 520.89
0.36 | 0.006209 | 91.66 | 449.42 | 531.59
0.37 | 0.006393 | 92.62 | 455.92 | 541.73
0.38 | 0.006604 | 93.81 | 462.04 | 551.54
0.39 | 0.006775 | 94.81 | 467.87 | 560.95
0.4 | 0.006992 | 95.84 | 473.58 | 570.2
0.41 | 0.0072 | 96.75 | 479 | 579
0.42 | 0.00739 | 97.97 | 484.07 | 588
0.43 | 0.007621 | 99.02 | 488.88 | 595.8
0.44 | 0.00787 | 100.03 | 493.72 | 603.8
0.45 | 0.008117 | 101.24 | 498.18 | 611.5
0.46 | 0.008346 | 102.1 | 502.53 | 618.8
0.47 | 0.008642 | 103.22 | 506.66 | 625.9
0.48 | 0.008936 | 104.32 | 510.76 | 632.7
0.49 | 0.009246 | 105.39 | 514.66 | 638.7
0.5 | 0.009554 | 106.53 | 518.48 | 645.1
0.51 | 0.009893 | 107.57 | 522.06 | 650.5
0.52 | 0.010267 | 108.69 | 525.68 | 656.5
0.53 | 0.010587 | 109.81 | 529.16 | 661.6
0.54 | 0.011019 | 111.02 | 532.49 | 666.5
0.55 | 0.011427 | 112.04 | 535.68 | 671
0.56 | 0.011877 | 113.28 | 538.92 | 675.8
0.57 | 0.012241 | 114.37 | 541.98 | 680.2
0.58 | 0.012734 | 115.59 | 545.05 | 684
0.59 | 0.013272 | 116.85 | 547.78 | 687.7
0.6 | 0.013747 | 117.92 | 550.67 | 691.2
0.61 | 0.014255 | 119.12 | 553.37 | 694.8
0.62 | 0.014773 | 120.44 | 556.02 | 698
0.63 | 0.015333 | 121.62 | 558.57 | 700.9
0.64 | 0.015835 | 122.87 | 561.03 | 703.2
0.65 | 0.016477 | 124.03 | 563.42 | 705.9
0.66 | 0.017062 | 125.38 | 565.74 | 708.2
0.67 | 0.0177 | 126.56 | 567.99 | 710.2
0.68 | 0.018236 | 127.87 | 570 | 712.4
0.69 | 0.018884 | 129.06 | 572 | 714
0.7 | 0.019488 | 130.34 | 573.9 | 715.7
0.71 | 0.020239 | 131.6 | 575.8 | 717.1
0.72 | 0.020893 | 132.86 | 577.6 | 718.5
0.73 | 0.021571 | 134.16 | 579.6 | 719.8
0.74 | 0.022277 | 135.29 | 581 | 720.8
0.75 | 0.023 | 136.69 | 582.3 | 722
0.76 | 0.023793 | 137.97 | 584.6 | 722.8
0.77 | 0.024558 | 139.16 | 586 | 723.6
0.78 | 0.025344 | 140.62 | 587.6 | 724.7
0.79 | 0.025976 | 141.78 | 588.8 | 725.3
0.8 | 0.026925 | 143.18 | 590.1 | 725.9
0.81 | 0.027695 | 144.51 | 591.6 | 726.7
0.82 | 0.028439 | 145.81 | 592.9 | 727.1
0.83 | 0.029429 | 147.09 | 594 | 727.9
0.84 | 0.030224 | 148.45 | 595.2 | 728.3
0.85 | 0.031153 | 149.77 | 596.2 | 728.7
0.86 | 0.032037 | 151.15 | 597.6 | 729.1
0.87 | 0.032899 | 152.56 | 599 | 729.7
0.88 | 0.033895 | 153.76 | 599.8 | 730.3
0.89 | 0.03486 | 155.28 | 600.8 | 730.3
0.9 | 0.0358 | 156.68 | 602 | 730.9
0.91 | 0.036755 | 158.11 | 603.1 | 731.3
0.92 | 0.037792 | 159.59 | 604.2 | 731.5
0.93 | 0.038574 | 160.82 | 605.5 | 731.9
0.94 | 0.039941 | 162.4 | 606.2 | 732
0.95 | 0.040803 | 163.79 | 607.4 | 732.3
0.96 | 0.042162 | 165.17 | 608.2 | 732.9
0.97 | 0.042945 | 166.66 | 609.2 | 733
0.98 | 0.044124 | 167.97 | 610.3 | 733.1
0.99 | 0.045233 | 169.48 | 611.5 | 733.5
1 | 0.046372 | 170.9 | 612.2 | 733.5