## I-V Characteristic (mA-mm)
VDS (V) | VGS = -0.300 V | VGS = 0.100 V | VGS = 0.500 V | VGS = 0.900 V
0 | -1.1005e-05 | -0.49329 | -1.0162 | -5.362
0.01 | 0.0006886 | 7.482 | 15.717 | 12.376
0.02 | 0.0012033 | 14.979 | 32.116 | 30.56
0.03 | 0.0015926 | 21.796 | 48.539 | 48.151
0.04 | 0.0018927 | 28.093 | 65.01 | 66.34
0.05 | 0.0021275 | 33.81 | 81.23 | 83.63
0.06 | 0.0023211 | 38.959 | 97.13 | 101.08
0.07 | 0.0024742 | 43.637 | 113.23 | 118.73
0.08 | 0.002621 | 47.747 | 129.21 | 135.83
0.09 | 0.0027429 | 51.4 | 144.56 | 153.09
0.1 | 0.0028641 | 54.645 | 159.87 | 169.94
0.11 | 0.0029753 | 57.48 | 175.23 | 186.97
0.12 | 0.0030849 | 59.99 | 190.04 | 203.52
0.13 | 0.0031963 | 62.24 | 204.86 | 220.11
0.14 | 0.0033 | 64.25 | 219.15 | 236.37
0.15 | 0.0034148 | 66.1 | 233.42 | 252.65
0.16 | 0.0035206 | 67.7 | 247.18 | 268.34
0.17 | 0.0036302 | 69.14 | 260.64 | 284.02
0.18 | 0.003757 | 70.48 | 273.99 | 299.7
0.19 | 0.003874 | 71.71 | 286.94 | 314.82
0.2 | 0.0040026 | 72.92 | 299.44 | 329.73
0.21 | 0.0041155 | 74.09 | 311.68 | 344.59
0.22 | 0.0042408 | 75.2 | 323.67 | 358.8
0.23 | 0.004374 | 76.36 | 335.06 | 373.38
0.24 | 0.0044886 | 77.48 | 346.2 | 387.22
0.25 | 0.0046405 | 78.72 | 356.93 | 400.91
0.26 | 0.0047687 | 80.07 | 367.23 | 414.29
0.27 | 0.0049115 | 81.39 | 377.32 | 427.5
0.28 | 0.005065 | 82.67 | 386.87 | 440.52
0.29 | 0.0052237 | 83.98 | 396.1 | 452.97
0.3 | 0.0053871 | 85.29 | 404.87 | 465.24
0.31 | 0.005529 | 86.49 | 413.34 | 477.38
0.32 | 0.0056879 | 87.65 | 421.57 | 489.22
0.33 | 0.005737 | 88.79 | 429.38 | 500.57
0.34 | 0.00595 | 89.97 | 436.74 | 511.65
0.35 | 0.00613 | 91.06 | 443.85 | 522.48
0.36 | 0.006326 | 92.14 | 450.76 | 532.98
0.37 | 0.006516 | 93.33 | 457.27 | 543.22
0.38 | 0.006699 | 94.25 | 463.39 | 553
0.39 | 0.006925 | 95.35 | 469.24 | 562.49
0.4 | 0.007141 | 96.49 | 474.93 | 571.7
0.41 | 0.007372 | 97.49 | 480.29 | 580.5
0.42 | 0.007578 | 98.72 | 485.43 | 589.2
0.43 | 0.007833 | 99.59 | 490.3 | 597.2
0.44 | 0.008057 | 100.74 | 495.07 | 605.4
0.45 | 0.008356 | 101.78 | 499.62 | 612.9
0.46 | 0.008601 | 102.9 | 503.91 | 619.9
0.47 | 0.00889 | 103.86 | 508.08 | 627.2
0.48 | 0.009203 | 105.03 | 512.17 | 634.1
0.49 | 0.009472 | 106.05 | 516.12 | 640.3
0.5 | 0.009849 | 107.15 | 519.83 | 646.2
0.51 | 0.010211 | 108.29 | 523.55 | 652.1
0.52 | 0.010575 | 109.33 | 527.14 | 658
0.53 | 0.010913 | 110.5 | 530.62 | 663.3
0.54 | 0.011374 | 111.68 | 533.93 | 668.1
0.55 | 0.011805 | 112.82 | 537.21 | 672.9
0.56 | 0.012226 | 114.09 | 540.38 | 677.2
0.57 | 0.012694 | 115.08 | 543.55 | 681.8
0.58 | 0.013234 | 116.35 | 546.46 | 685.6
0.59 | 0.013722 | 117.59 | 549.42 | 689.4
0.6 | 0.014186 | 118.8 | 552.14 | 693
0.61 | 0.014767 | 119.99 | 554.97 | 696.4
0.62 | 0.015314 | 121.22 | 557.59 | 699.5
0.63 | 0.015878 | 122.44 | 560.12 | 702.2
0.64 | 0.016427 | 123.69 | 562.63 | 704.8
0.65 | 0.017049 | 124.96 | 564.98 | 707.4
0.66 | 0.017702 | 126.07 | 567.34 | 709.6
0.67 | 0.018269 | 127.39 | 569.51 | 711.8
0.68 | 0.01896 | 128.7 | 571.6 | 713.9
0.69 | 0.019646 | 129.93 | 573.6 | 715.7
0.7 | 0.020332 | 131.32 | 575.4 | 717.2
0.71 | 0.020956 | 132.36 | 577.6 | 718.8
0.72 | 0.021656 | 133.82 | 579.4 | 720.3
0.73 | 0.02244 | 135.08 | 581 | 721.3
0.74 | 0.02326 | 136.37 | 582.8 | 722.4
0.75 | 0.023939 | 137.67 | 584.4 | 723.4
0.76 | 0.02468 | 138.94 | 585.8 | 724.3
0.77 | 0.025549 | 140.19 | 587.4 | 725.1
0.78 | 0.026211 | 141.51 | 588.7 | 725.9
0.79 | 0.027032 | 142.76 | 590.2 | 726.9
0.8 | 0.027964 | 144.07 | 591.8 | 727.5
0.81 | 0.028751 | 145.48 | 593 | 728.3
0.82 | 0.029573 | 146.77 | 594.2 | 728.9
0.83 | 0.030527 | 148.23 | 595.8 | 729.3
0.84 | 0.0315 | 149.57 | 597.2 | 729.9
0.85 | 0.032486 | 150.77 | 598.2 | 730.3
0.86 | 0.033387 | 152.26 | 599.2 | 730.9
0.87 | 0.034243 | 153.61 | 600.4 | 731.3
0.88 | 0.03533 | 155.05 | 601.6 | 731.5
0.89 | 0.036162 | 156.45 | 602.6 | 732.2
0.9 | 0.03731 | 157.79 | 603.8 | 732.3
0.91 | 0.038384 | 159.3 | 604.7 | 732.9
0.92 | 0.039442 | 160.72 | 605.8 | 733.1
0.93 | 0.040431 | 162.19 | 607.1 | 733.5
0.94 | 0.041485 | 163.47 | 607.9 | 733.5
0.95 | 0.042573 | 165.01 | 609 | 734.1
0.96 | 0.043858 | 166.41 | 609.8 | 734.3
0.97 | 0.04498 | 167.91 | 611 | 734.5
0.98 | 0.045834 | 169.4 | 612 | 734.9
0.99 | 0.04717 | 170.66 | 613.2 | 735.1
1 | 0.0482 | 172.18 | 614 | 735.4