## I-V Characteristic (mA-mm)
VDS (V) | VGS = -0.300 V | VGS = 0.100 V | VGS = 0.500 V | VGS = 0.900 V
0 | -1.9754e-05 | -0.5481 | -0.8271 | -5.353
0.01 | 0.0007178 | 7.585 | 15.494 | 12.552
0.02 | 0.0012494 | 14.908 | 32.005 | 30.306
0.03 | 0.0016526 | 21.769 | 48.355 | 48.097
0.04 | 0.0019648 | 28.192 | 64.82 | 65.74
0.05 | 0.0022034 | 33.921 | 81.09 | 83.45
0.06 | 0.0024004 | 39.085 | 96.93 | 101.14
0.07 | 0.0025667 | 43.785 | 113.05 | 118.39
0.08 | 0.002702 | 47.948 | 128.81 | 135.58
0.09 | 0.0028368 | 51.612 | 144.35 | 152.82
0.1 | 0.0029566 | 54.866 | 159.45 | 169.58
0.11 | 0.0030754 | 57.65 | 175.01 | 186.75
0.12 | 0.0031904 | 60.19 | 189.91 | 203.31
0.13 | 0.003305 | 62.48 | 204.48 | 219.73
0.14 | 0.0034227 | 64.55 | 218.77 | 235.92
0.15 | 0.0035218 | 66.42 | 233.06 | 251.95
0.16 | 0.0036444 | 68.04 | 247.08 | 268.12
0.17 | 0.0037593 | 69.51 | 260.35 | 283.63
0.18 | 0.0038687 | 70.85 | 273.57 | 298.84
0.19 | 0.0040073 | 72.13 | 286.69 | 314.36
0.2 | 0.0041267 | 73.31 | 299.06 | 329.43
0.21 | 0.0042758 | 74.51 | 311.45 | 343.95
0.22 | 0.0043948 | 75.56 | 323.27 | 358.48
0.23 | 0.0045247 | 76.76 | 334.81 | 372.92
0.24 | 0.0046708 | 77.97 | 345.82 | 386.78
0.25 | 0.0048005 | 79.26 | 356.73 | 400.57
0.26 | 0.0049583 | 80.47 | 367.07 | 414.04
0.27 | 0.0051042 | 81.88 | 377.02 | 427.25
0.28 | 0.0052521 | 83.26 | 386.66 | 440.06
0.29 | 0.0054137 | 84.54 | 395.97 | 452.53
0.3 | 0.0055763 | 85.89 | 404.81 | 465.19
0.31 | 0.0057 | 86.99 | 413.36 | 477.09
0.32 | 0.005855 | 88.23 | 421.53 | 488.69
0.33 | 0.006054 | 89.41 | 429.43 | 500.32
0.34 | 0.006241 | 90.58 | 436.82 | 511.5
0.35 | 0.006446 | 91.76 | 443.99 | 522.31
0.36 | 0.006609 | 92.76 | 450.92 | 532.78
0.37 | 0.00683 | 93.96 | 457.41 | 543.03
0.38 | 0.007037 | 95.01 | 463.62 | 553
0.39 | 0.007257 | 96.07 | 469.49 | 562.63
0.4 | 0.007469 | 97.15 | 475.25 | 571.6
0.41 | 0.007699 | 98.2 | 480.64 | 580.6
0.42 | 0.007926 | 99.24 | 485.8 | 589.4
0.43 | 0.008149 | 100.37 | 490.68 | 597.6
0.44 | 0.008435 | 101.39 | 495.47 | 605.5
0.45 | 0.008687 | 102.38 | 500.04 | 613.5
0.46 | 0.008983 | 103.6 | 504.43 | 620.6
0.47 | 0.009262 | 104.66 | 508.54 | 627.7
0.48 | 0.009618 | 105.77 | 512.74 | 634.1
0.49 | 0.009932 | 106.9 | 516.58 | 640.5
0.5 | 0.010264 | 107.83 | 520.38 | 646.7
0.51 | 0.010623 | 109.04 | 524.03 | 652.6
0.52 | 0.011032 | 110.22 | 527.67 | 658.3
0.53 | 0.011431 | 111.32 | 531.18 | 663.5
0.54 | 0.011847 | 112.6 | 534.48 | 668.5
0.55 | 0.012334 | 113.55 | 537.72 | 673.6
0.56 | 0.012794 | 114.89 | 540.97 | 677.9
0.57 | 0.013264 | 116.05 | 544.06 | 682.2
0.58 | 0.013824 | 117.23 | 547.02 | 686.2
0.59 | 0.014308 | 118.39 | 549.93 | 690.2
0.6 | 0.014879 | 119.55 | 552.74 | 693.6
0.61 | 0.015357 | 120.79 | 555.52 | 696.9
0.62 | 0.015963 | 122.06 | 558.16 | 700
0.63 | 0.016578 | 123.38 | 560.62 | 703.1
0.64 | 0.017161 | 124.49 | 563.17 | 705.6
0.65 | 0.017782 | 125.75 | 565.59 | 708.5
0.66 | 0.018387 | 127.07 | 567.91 | 710.5
0.67 | 0.019067 | 128.29 | 569.6 | 712.8
0.68 | 0.019803 | 129.64 | 572.3 | 714.4
0.69 | 0.020407 | 130.78 | 574.4 | 716.4
0.7 | 0.021093 | 132.08 | 575.8 | 718.1
0.71 | 0.021799 | 133.36 | 578.2 | 719.4
0.72 | 0.022539 | 134.68 | 579.8 | 720.8
0.73 | 0.023314 | 135.93 | 581.6 | 722.2
0.74 | 0.024067 | 137.17 | 583.4 | 723.2
0.75 | 0.024935 | 138.48 | 585 | 724.5
0.76 | 0.025649 | 139.8 | 586.6 | 725.1
0.77 | 0.026604 | 141.12 | 588 | 726.1
0.78 | 0.027408 | 142.24 | 589.5 | 726.9
0.79 | 0.028212 | 143.67 | 591 | 727.7
0.8 | 0.02911 | 145 | 592.4 | 728.3
0.81 | 0.03001 | 146.33 | 593.8 | 729
0.82 | 0.030953 | 147.73 | 595 | 729.9
0.83 | 0.031752 | 148.93 | 596.5 | 729.9
0.84 | 0.032769 | 150.35 | 597.6 | 730.7
0.85 | 0.033668 | 151.76 | 598.8 | 731.3
0.86 | 0.034876 | 153.08 | 599.9 | 731.5
0.87 | 0.035734 | 154.6 | 601 | 731.9
0.88 | 0.036779 | 155.89 | 602.2 | 732.5
0.89 | 0.037847 | 157.34 | 603.2 | 732.7
0.9 | 0.038666 | 158.68 | 604.2 | 733.3
0.91 | 0.039929 | 160.19 | 605.5 | 733.5
0.92 | 0.041043 | 161.48 | 606.5 | 734.1
0.93 | 0.042096 | 162.9 | 607.4 | 734.5
0.94 | 0.043055 | 164.37 | 608.6 | 734.9
0.95 | 0.044214 | 165.81 | 609.6 | 734.9
0.96 | 0.045476 | 167.24 | 610.6 | 735.1
0.97 | 0.046866 | 168.62 | 611.6 | 735.4
0.98 | 0.047887 | 170.16 | 612.6 | 735.5
0.99 | 0.049042 | 171.58 | 613.7 | 735.9
1 | 0.050147 | 172.97 | 614.7 | 736.1