## I-V Characteristic (mA-mm)
VDS (V) | VGS = -0.300 V | VGS = 0.100 V | VGS = 0.500 V | VGS = 0.900 V
0 | -1.81e-05 | -0.5028 | -0.8932 | -5.235
0.01 | 0.0007049 | 7.519 | 15.57 | 12.504
0.02 | 0.001238 | 14.905 | 31.926 | 30.265
0.03 | 0.0016347 | 21.742 | 48.335 | 47.977
0.04 | 0.0019473 | 28.07 | 64.67 | 65.74
0.05 | 0.0021813 | 33.786 | 80.93 | 83.18
0.06 | 0.0023783 | 38.994 | 96.63 | 100.71
0.07 | 0.0025395 | 43.633 | 112.96 | 118.39
0.08 | 0.0026764 | 47.764 | 128.47 | 135.32
0.09 | 0.0028171 | 51.434 | 143.99 | 152.34
0.1 | 0.0029355 | 54.673 | 159.23 | 169.29
0.11 | 0.0030599 | 57.48 | 174.39 | 185.95
0.12 | 0.003166 | 60.03 | 189.46 | 202.88
0.13 | 0.003274 | 62.33 | 203.9 | 219.16
0.14 | 0.0033874 | 64.32 | 218.23 | 235.31
0.15 | 0.0034919 | 66.13 | 232.52 | 251.43
0.16 | 0.0036132 | 67.8 | 246.36 | 267.18
0.17 | 0.0037257 | 69.2 | 259.72 | 282.9
0.18 | 0.0038488 | 70.6 | 272.89 | 298.09
0.19 | 0.0039746 | 71.91 | 285.91 | 313.35
0.2 | 0.0041031 | 73.02 | 298.32 | 328.36
0.21 | 0.0042276 | 74.19 | 310.7 | 343.1
0.22 | 0.0043499 | 75.32 | 322.39 | 357.35
0.23 | 0.0044889 | 76.44 | 333.89 | 371.64
0.24 | 0.0046318 | 77.64 | 344.99 | 385.58
0.25 | 0.0047536 | 78.9 | 355.62 | 399.01
0.26 | 0.0049014 | 80.04 | 366.11 | 412.66
0.27 | 0.0050641 | 81.49 | 375.96 | 425.81
0.28 | 0.0052133 | 82.8 | 385.55 | 438.47
0.29 | 0.0053634 | 84.14 | 394.73 | 451.02
0.3 | 0.0055188 | 85.43 | 403.61 | 463.2
0.31 | 0.0056919 | 86.53 | 412.17 | 475.44
0.32 | 0.005705 | 87.84 | 420.24 | 486.89
0.33 | 0.005904 | 88.97 | 428.14 | 498.32
0.34 | 0.006088 | 90.09 | 435.53 | 509.42
0.35 | 0.006307 | 91.27 | 442.62 | 520.23
0.36 | 0.00647 | 92.32 | 449.46 | 530.68
0.37 | 0.006686 | 93.41 | 455.99 | 540.79
0.38 | 0.006902 | 94.57 | 462.19 | 550.64
0.39 | 0.007096 | 95.51 | 468.02 | 560.12
0.4 | 0.007325 | 96.59 | 473.72 | 569.44
0.41 | 0.007565 | 97.69 | 479.08 | 578
0.42 | 0.007786 | 98.72 | 484.19 | 586.4
0.43 | 0.008005 | 99.79 | 489.1 | 594.6
0.44 | 0.008283 | 100.82 | 493.88 | 602.6
0.45 | 0.008551 | 101.82 | 498.37 | 610.3
0.46 | 0.008829 | 102.91 | 502.71 | 617.5
0.47 | 0.009124 | 103.91 | 506.86 | 624.4
0.48 | 0.009451 | 105.1 | 510.92 | 631.3
0.49 | 0.009762 | 106.25 | 514.78 | 637.5
0.5 | 0.010059 | 107.17 | 518.6 | 643.7
0.51 | 0.010439 | 108.37 | 522.24 | 649.4
0.52 | 0.010833 | 109.49 | 525.81 | 654.9
0.53 | 0.011233 | 110.6 | 529.32 | 660.1
0.54 | 0.011603 | 111.78 | 532.53 | 665.3
0.55 | 0.01208 | 112.86 | 535.81 | 670.2
0.56 | 0.012515 | 114.03 | 539.04 | 674.4
0.57 | 0.012993 | 115.2 | 542.08 | 678.6
0.58 | 0.013494 | 116.41 | 545.06 | 682.4
0.59 | 0.01405 | 117.53 | 547.88 | 686.6
0.6 | 0.01458 | 118.72 | 550.73 | 690.2
0.61 | 0.015011 | 120.02 | 553.44 | 693.2
0.62 | 0.015607 | 121.18 | 556.08 | 696.2
0.63 | 0.016233 | 122.54 | 558.54 | 699.3
0.64 | 0.016893 | 123.54 | 561.07 | 702
0.65 | 0.017494 | 124.9 | 563.46 | 704.4
0.66 | 0.018054 | 126.17 | 565.74 | 706.6
0.67 | 0.018673 | 127.33 | 567.95 | 708.8
0.68 | 0.019361 | 128.74 | 570 | 710.6
0.69 | 0.020054 | 129.85 | 572 | 712.6
0.7 | 0.020759 | 131.12 | 573.9 | 714.1
0.71 | 0.021435 | 132.44 | 575.7 | 715.6
0.72 | 0.022105 | 133.68 | 577.8 | 716.8
0.73 | 0.022911 | 134.89 | 579.6 | 718.4
0.74 | 0.023634 | 136.29 | 581.4 | 719.3
0.75 | 0.02443 | 137.51 | 582.8 | 720.5
0.76 | 0.025183 | 138.87 | 584.4 | 721.3
0.77 | 0.025996 | 140.1 | 585.8 | 722.1
0.78 | 0.026824 | 141.33 | 587.6 | 722.9
0.79 | 0.027473 | 142.69 | 588.7 | 723.8
0.8 | 0.028468 | 144.02 | 590.1 | 724.7
0.81 | 0.029268 | 145.34 | 591.4 | 725.3
0.82 | 0.030302 | 146.77 | 592.8 | 725.8
0.83 | 0.031038 | 147.89 | 594.2 | 726.5
0.84 | 0.031989 | 149.37 | 595 | 726.9
0.85 | 0.032923 | 150.68 | 596.5 | 727.4
0.86 | 0.033849 | 152.08 | 597.6 | 728.1
0.87 | 0.03485 | 153.45 | 598.6 | 728.1
0.88 | 0.035826 | 154.76 | 600 | 728.7
0.89 | 0.03682 | 156.27 | 601 | 729
0.9 | 0.037694 | 157.68 | 602.1 | 729.2
0.91 | 0.038793 | 159.12 | 603.1 | 729.7
0.92 | 0.039917 | 160.36 | 603.9 | 730.3
0.93 | 0.041029 | 161.88 | 605.3 | 730.3
0.94 | 0.042006 | 163.31 | 606.3 | 730.9
0.95 | 0.043201 | 164.69 | 607.4 | 731.1
0.96 | 0.044284 | 166.25 | 608.3 | 731.5
0.97 | 0.04536 | 167.53 | 609.2 | 731.7
0.98 | 0.046533 | 168.96 | 610.3 | 731.9
0.99 | 0.047819 | 170.5 | 611.1 | 732
1 | 0.04897 | 171.84 | 612.2 | 732.3