## I-V Characteristic (mA-mm)
VDS (V) | VGS = -0.300 V | VGS = 0.100 V | VGS = 0.500 V | VGS = 0.900 V
0 | -1.0429e-05 | -0.552 | -1.0175 | -5.537
0.01 | 0.000699 | 7.467 | 15.713 | 12.571
0.02 | 0.0012232 | 14.889 | 32.1 | 30.351
0.03 | 0.001614 | 21.88 | 48.539 | 48.164
0.04 | 0.0019166 | 28.186 | 64.99 | 66.08
0.05 | 0.0021517 | 33.888 | 81.25 | 83.62
0.06 | 0.0023424 | 39.079 | 97.03 | 100.96
0.07 | 0.0025126 | 43.778 | 113.26 | 118.55
0.08 | 0.0026536 | 47.921 | 129.2 | 136.05
0.09 | 0.0027815 | 51.589 | 144.53 | 152.92
0.1 | 0.0028968 | 54.885 | 159.84 | 169.86
0.11 | 0.0030121 | 57.73 | 175.3 | 187.04
0.12 | 0.0031217 | 60.31 | 190.02 | 203.5
0.13 | 0.0032236 | 62.55 | 204.8 | 220.11
0.14 | 0.0033379 | 64.59 | 219.17 | 236.3
0.15 | 0.0034519 | 66.48 | 233.42 | 252.56
0.16 | 0.003559 | 68.09 | 247.14 | 268.32
0.17 | 0.0036745 | 69.57 | 260.63 | 283.8
0.18 | 0.0037924 | 70.99 | 274.03 | 299.58
0.19 | 0.0039126 | 72.13 | 286.99 | 314.68
0.2 | 0.0040205 | 73.38 | 299.38 | 329.57
0.21 | 0.0041518 | 74.56 | 311.74 | 344.35
0.22 | 0.0042841 | 75.64 | 323.7 | 359.02
0.23 | 0.004403 | 76.92 | 335.15 | 373.16
0.24 | 0.0045564 | 77.94 | 346.22 | 387.18
0.25 | 0.0046825 | 79.32 | 357.04 | 400.96
0.26 | 0.0048344 | 80.59 | 367.33 | 414.37
0.27 | 0.0049727 | 81.94 | 377.4 | 427.71
0.28 | 0.0051253 | 83.29 | 387.01 | 440.52
0.29 | 0.0052869 | 84.6 | 396.24 | 453.1
0.3 | 0.0054283 | 85.85 | 405.04 | 465.32
0.31 | 0.0056026 | 87.19 | 413.58 | 477.36
0.32 | 0.005624 | 88.33 | 421.8 | 489.28
0.33 | 0.00582 | 89.4 | 429.69 | 500.64
0.34 | 0.005977 | 90.63 | 437.1 | 511.65
0.35 | 0.00619 | 91.73 | 444.19 | 522.53
0.36 | 0.006386 | 92.88 | 451.14 | 533.17
0.37 | 0.006585 | 94.07 | 457.61 | 543.35
0.38 | 0.00679 | 94.96 | 463.78 | 553.09
0.39 | 0.00701 | 96.07 | 469.68 | 562.63
0.4 | 0.007248 | 97.16 | 475.42 | 571.9
0.41 | 0.007425 | 98.24 | 480.81 | 580.8
0.42 | 0.007687 | 99.3 | 485.92 | 589.4
0.43 | 0.007935 | 100.29 | 490.83 | 597.6
0.44 | 0.008194 | 101.4 | 495.64 | 605.5
0.45 | 0.008433 | 102.5 | 500.18 | 613.1
0.46 | 0.008732 | 103.55 | 504.45 | 620.4
0.47 | 0.009011 | 104.54 | 508.61 | 627.5
0.48 | 0.009313 | 105.71 | 512.74 | 634.1
0.49 | 0.009614 | 106.85 | 516.65 | 640.5
0.5 | 0.009981 | 107.97 | 520.44 | 646.7
0.51 | 0.01032 | 109.13 | 524.03 | 652.3
0.52 | 0.010662 | 110.03 | 527.66 | 658.2
0.53 | 0.011113 | 111.26 | 531.13 | 663.4
0.54 | 0.01153 | 112.4 | 534.53 | 668.1
0.55 | 0.011989 | 113.55 | 537.64 | 672.9
0.56 | 0.012435 | 114.76 | 540.91 | 677.3
0.57 | 0.012898 | 115.87 | 543.99 | 681.8
0.58 | 0.013394 | 117.07 | 546.99 | 685.9
0.59 | 0.013889 | 118.23 | 549.82 | 689.8
0.6 | 0.014447 | 119.52 | 552.64 | 693
0.61 | 0.01493 | 120.66 | 555.38 | 696.4
0.62 | 0.015485 | 121.98 | 558.04 | 699.6
0.63 | 0.01604 | 123.15 | 560.49 | 702.5
0.64 | 0.016645 | 124.36 | 563.11 | 705.3
0.65 | 0.01722 | 125.62 | 565.38 | 707.4
0.66 | 0.017845 | 126.79 | 567.74 | 709.8
0.67 | 0.018476 | 128.1 | 569.9 | 712
0.68 | 0.019153 | 129.37 | 572 | 713.6
0.69 | 0.019878 | 130.6 | 573.9 | 715.7
0.7 | 0.02044 | 132.02 | 575.8 | 717.2
0.71 | 0.021211 | 133.04 | 578 | 718.8
0.72 | 0.021973 | 134.46 | 579.8 | 720.1
0.73 | 0.022725 | 135.77 | 581.4 | 721.2
0.74 | 0.023431 | 137.03 | 583 | 722.5
0.75 | 0.024147 | 138.28 | 584.8 | 723.4
0.76 | 0.024992 | 139.52 | 586.2 | 724.3
0.77 | 0.025753 | 140.85 | 588 | 725.1
0.78 | 0.026582 | 142.16 | 589.4 | 725.9
0.79 | 0.027489 | 143.41 | 590.6 | 726.7
0.8 | 0.028359 | 144.71 | 592.4 | 727.4
0.81 | 0.029085 | 146.06 | 593.4 | 728.3
0.82 | 0.030057 | 147.39 | 594.6 | 728.7
0.83 | 0.030867 | 148.7 | 595.8 | 729.1
0.84 | 0.031837 | 150.21 | 597.4 | 729.7
0.85 | 0.03271 | 151.32 | 598.4 | 730.3
0.86 | 0.033651 | 152.73 | 599.6 | 730.6
0.87 | 0.034689 | 154.19 | 600.7 | 731.1
0.88 | 0.03567 | 155.56 | 601.9 | 731.5
0.89 | 0.036654 | 156.99 | 603 | 731.9
0.9 | 0.037675 | 158.31 | 603.8 | 732.2
0.91 | 0.038707 | 159.7 | 605 | 732.4
0.92 | 0.039632 | 161.12 | 606.3 | 732.9
0.93 | 0.040769 | 162.58 | 607 | 733.1
0.94 | 0.041937 | 163.95 | 608.3 | 733.3
0.95 | 0.043136 | 165.35 | 609 | 733.7
0.96 | 0.044129 | 166.81 | 610.3 | 733.9
0.97 | 0.045199 | 168.26 | 611.1 | 734.3
0.98 | 0.046502 | 169.72 | 612.2 | 734.3
0.99 | 0.047557 | 171.04 | 613.5 | 734.7
1 | 0.048718 | 172.61 | 614.2 | 735.1