## I-V Characteristic (mA-mm)
VDS (V) | VGS = -0.300 V | VGS = 0.100 V | VGS = 0.500 V | VGS = 0.900 V
0 | -8.693e-06 | -0.5006 | -1.0705 | -5.528
0.01 | 0.0006618 | 7.433 | 15.787 | 12.65
0.02 | 0.0011526 | 14.819 | 32.091 | 30.376
0.03 | 0.0015243 | 21.64 | 48.484 | 48.188
0.04 | 0.001809 | 27.919 | 65.02 | 66.02
0.05 | 0.0020335 | 33.574 | 81.11 | 83.7
0.06 | 0.002211 | 38.744 | 97.23 | 101.02
0.07 | 0.002368 | 43.382 | 113.14 | 118.58
0.08 | 0.0025005 | 47.445 | 129.13 | 136.15
0.09 | 0.0026175 | 51.048 | 144.46 | 152.98
0.1 | 0.0027293 | 54.285 | 159.81 | 170.02
0.11 | 0.0028348 | 57.1 | 175.27 | 187.05
0.12 | 0.0029438 | 59.6 | 190.02 | 203.5
0.13 | 0.0030395 | 61.85 | 204.79 | 220.25
0.14 | 0.0031428 | 63.76 | 219.17 | 236.33
0.15 | 0.0032514 | 65.62 | 233.32 | 252.6
0.16 | 0.0033499 | 67.23 | 247.12 | 268.4
0.17 | 0.0034655 | 68.66 | 260.8 | 283.93
0.18 | 0.0035711 | 69.97 | 273.91 | 299.62
0.19 | 0.0036797 | 71.21 | 286.92 | 314.85
0.2 | 0.0037948 | 72.43 | 299.44 | 329.79
0.21 | 0.0038981 | 73.49 | 311.64 | 344.51
0.22 | 0.0040276 | 74.54 | 323.59 | 359.21
0.23 | 0.0041511 | 75.74 | 335.07 | 373.38
0.24 | 0.0042801 | 76.88 | 346.13 | 387.33
0.25 | 0.0044094 | 78.12 | 356.88 | 401.09
0.26 | 0.0045391 | 79.38 | 367.14 | 414.48
0.27 | 0.0046731 | 80.79 | 377.22 | 427.86
0.28 | 0.0048098 | 81.99 | 386.81 | 440.67
0.29 | 0.004963 | 83.38 | 395.91 | 453.27
0.3 | 0.0051089 | 84.63 | 404.7 | 465.53
0.31 | 0.0052483 | 85.84 | 413.38 | 477.56
0.32 | 0.005415 | 87.04 | 421.45 | 489.41
0.33 | 0.0055752 | 88.18 | 429.27 | 500.83
0.34 | 0.005696 | 89.31 | 436.68 | 511.89
0.35 | 0.005892 | 90.4 | 443.79 | 522.69
0.36 | 0.006054 | 91.52 | 450.69 | 533.36
0.37 | 0.006236 | 92.56 | 457.12 | 543.55
0.38 | 0.006426 | 93.56 | 463.3 | 553.35
0.39 | 0.006593 | 94.65 | 469.18 | 562.87
0.4 | 0.006811 | 95.69 | 474.84 | 572.1
0.41 | 0.007012 | 96.79 | 480.2 | 581
0.42 | 0.007231 | 97.72 | 485.33 | 589.8
0.43 | 0.007435 | 98.79 | 490.22 | 598
0.44 | 0.007692 | 99.92 | 495.01 | 605.8
0.45 | 0.007936 | 100.95 | 499.45 | 613.5
0.46 | 0.008211 | 102.05 | 503.79 | 620.7
0.47 | 0.008456 | 102.99 | 507.92 | 627.7
0.48 | 0.008739 | 104.18 | 512.01 | 634.5
0.49 | 0.009026 | 105.29 | 515.89 | 640.9
0.5 | 0.009315 | 106.35 | 519.6 | 646.9
0.51 | 0.009667 | 107.37 | 523.29 | 652.6
0.52 | 0.010004 | 108.5 | 526.88 | 658.2
0.53 | 0.010419 | 109.57 | 530.27 | 663.5
0.54 | 0.01078 | 110.76 | 533.65 | 668.5
0.55 | 0.011168 | 111.88 | 536.81 | 673.4
0.56 | 0.011595 | 112.92 | 540.04 | 677.9
0.57 | 0.012041 | 114.14 | 543.06 | 682.2
0.58 | 0.012451 | 115.33 | 546.01 | 686.2
0.59 | 0.012955 | 116.53 | 548.92 | 690
0.6 | 0.013461 | 117.87 | 551.68 | 693.4
0.61 | 0.013942 | 118.84 | 554.43 | 696.4
0.62 | 0.014447 | 120.17 | 557.04 | 699.8
0.63 | 0.014933 | 121.34 | 559.57 | 702.8
0.64 | 0.015541 | 122.62 | 562 | 705.3
0.65 | 0.016043 | 123.83 | 564.4 | 707.7
0.66 | 0.016649 | 125.03 | 566.64 | 710
0.67 | 0.017253 | 126.25 | 568.86 | 712.4
0.68 | 0.017863 | 127.57 | 570.7 | 714.1
0.69 | 0.018546 | 128.81 | 572.7 | 715.8
0.7 | 0.019099 | 129.95 | 574.8 | 717.6
0.71 | 0.019772 | 131.28 | 576.6 | 718.9
0.72 | 0.020369 | 132.6 | 578.6 | 720.3
0.73 | 0.021159 | 133.79 | 580.2 | 721.6
0.74 | 0.021756 | 135.12 | 581.8 | 722.8
0.75 | 0.022566 | 136.25 | 583.7 | 723.6
0.76 | 0.023267 | 137.61 | 585.2 | 724.5
0.77 | 0.023937 | 138.92 | 586.6 | 725.5
0.78 | 0.024736 | 140.2 | 588.2 | 726.5
0.79 | 0.025459 | 141.5 | 589.4 | 726.9
0.8 | 0.026306 | 142.76 | 591 | 727.7
0.81 | 0.027082 | 144.05 | 592.2 | 728.3
0.82 | 0.027892 | 145.4 | 593.6 | 729
0.83 | 0.028675 | 146.73 | 594.9 | 729.2
0.84 | 0.02958 | 147.97 | 596 | 729.9
0.85 | 0.030455 | 149.41 | 597 | 730.3
0.86 | 0.031388 | 150.78 | 598.4 | 730.7
0.87 | 0.032202 | 152.08 | 599.4 | 731.5
0.88 | 0.033115 | 153.58 | 600.7 | 731.5
0.89 | 0.034104 | 154.7 | 601.8 | 731.9
0.9 | 0.035052 | 156.27 | 602.6 | 732.5
0.91 | 0.036048 | 157.67 | 603.9 | 732.9
0.92 | 0.036953 | 159.07 | 604.7 | 733.1
0.93 | 0.037926 | 160.59 | 605.9 | 733.4
0.94 | 0.038865 | 161.86 | 607.1 | 733.8
0.95 | 0.039905 | 163.33 | 608.3 | 733.9
0.96 | 0.040862 | 164.81 | 609 | 734.3
0.97 | 0.042063 | 166.21 | 610 | 734.7
0.98 | 0.042977 | 167.59 | 611 | 734.9
0.99 | 0.044209 | 169.06 | 612.2 | 735.1
1 | 0.045305 | 170.5 | 613 | 735.2