## I-V Characteristic (mA-mm)
VDS (V) | VGS = -0.300 V | VGS = 0.100 V | VGS = 0.500 V | VGS = 0.900 V
0 | -1.8691e-05 | -0.515 | -1.03 | -5.329
0.01 | 0.000715 | 7.518 | 15.468 | 12.417
0.02 | 0.0012563 | 14.901 | 32.143 | 30.611
0.03 | 0.0016596 | 21.951 | 48.512 | 48.152
0.04 | 0.0019672 | 28.283 | 65.14 | 66.31
0.05 | 0.002215 | 34.017 | 81.25 | 83.58
0.06 | 0.002416 | 39.245 | 97.11 | 101.14
0.07 | 0.002585 | 43.974 | 113.28 | 118.77
0.08 | 0.0027315 | 48.137 | 129.06 | 135.71
0.09 | 0.0028539 | 51.834 | 144.63 | 153.08
0.1 | 0.0029853 | 55.118 | 159.91 | 170.06
0.11 | 0.003104 | 57.96 | 175.23 | 186.97
0.12 | 0.0032158 | 60.51 | 190.24 | 203.47
0.13 | 0.0033288 | 62.83 | 204.96 | 220.17
0.14 | 0.0034459 | 64.85 | 219.25 | 236.4
0.15 | 0.0035715 | 66.74 | 233.64 | 252.53
0.16 | 0.0036714 | 68.39 | 247.4 | 268.32
0.17 | 0.0037859 | 69.81 | 260.69 | 284.13
0.18 | 0.0039072 | 71.27 | 274.25 | 299.6
0.19 | 0.0040209 | 72.46 | 287.17 | 314.7
0.2 | 0.004159 | 73.79 | 299.66 | 329.73
0.21 | 0.0042828 | 74.92 | 311.92 | 344.52
0.22 | 0.0044234 | 76 | 323.78 | 358.69
0.23 | 0.0045584 | 77.29 | 335.4 | 373.29
0.24 | 0.0047001 | 78.33 | 346.34 | 387.19
0.25 | 0.0048462 | 79.68 | 357.16 | 400.8
0.26 | 0.0049739 | 80.99 | 367.6 | 414.2
0.27 | 0.0051383 | 82.33 | 377.63 | 427.51
0.28 | 0.0052907 | 83.59 | 387.23 | 440.41
0.29 | 0.0054366 | 84.97 | 396.54 | 452.85
0.3 | 0.0056108 | 86.25 | 405.31 | 465.14
0.31 | 0.005644 | 87.49 | 413.79 | 477.33
0.32 | 0.005831 | 88.69 | 422.05 | 489.06
0.33 | 0.006009 | 89.72 | 429.92 | 500.29
0.34 | 0.006203 | 91 | 437.33 | 511.56
0.35 | 0.006397 | 92.08 | 444.42 | 522.32
0.36 | 0.00661 | 93.21 | 451.3 | 532.74
0.37 | 0.006788 | 94.37 | 457.89 | 543.07
0.38 | 0.00701 | 95.27 | 464.07 | 552.84
0.39 | 0.007223 | 96.39 | 469.91 | 562.38
0.4 | 0.007461 | 97.51 | 475.61 | 571.5
0.41 | 0.007687 | 98.49 | 481.12 | 580.2
0.42 | 0.007925 | 99.68 | 486.2 | 588.7
0.43 | 0.008161 | 100.62 | 491.05 | 597.4
0.44 | 0.00842 | 101.74 | 495.86 | 605.5
0.45 | 0.008682 | 102.79 | 500.44 | 612.8
0.46 | 0.008972 | 103.91 | 504.71 | 619.9
0.47 | 0.009306 | 104.83 | 508.9 | 626.9
0.48 | 0.009597 | 105.96 | 513.01 | 633.9
0.49 | 0.009942 | 107.09 | 516.93 | 640.3
0.5 | 0.010299 | 108.22 | 520.8 | 646.1
0.51 | 0.010661 | 109.33 | 524.36 | 652.1
0.52 | 0.011044 | 110.29 | 527.97 | 657.8
0.53 | 0.011454 | 111.48 | 531.43 | 662.9
0.54 | 0.011907 | 112.74 | 534.77 | 667.7
0.55 | 0.012296 | 113.84 | 538 | 672.5
0.56 | 0.012834 | 115.09 | 541.17 | 677.2
0.57 | 0.013332 | 116.03 | 544.28 | 681.2
0.58 | 0.013853 | 117.39 | 547.32 | 685.2
0.59 | 0.014325 | 118.55 | 550.15 | 689.1
0.6 | 0.014873 | 119.75 | 552.91 | 692.6
0.61 | 0.015459 | 120.94 | 555.71 | 696
0.62 | 0.015988 | 122.22 | 558.36 | 699
0.63 | 0.016575 | 123.39 | 560.86 | 702.1
0.64 | 0.017213 | 124.7 | 563.43 | 704.7
0.65 | 0.01785 | 125.95 | 565.65 | 706.9
0.66 | 0.018382 | 127.07 | 568.01 | 709.3
0.67 | 0.019077 | 128.46 | 570.1 | 711.6
0.68 | 0.0198 | 129.67 | 572.3 | 713.3
0.69 | 0.020475 | 130.92 | 574.3 | 715.2
0.7 | 0.02122 | 132.31 | 576.4 | 716.9
0.71 | 0.021909 | 133.34 | 578.1 | 718.3
0.72 | 0.022586 | 134.81 | 580 | 719.6
0.73 | 0.023247 | 136.05 | 581.8 | 720.8
0.74 | 0.024173 | 137.33 | 583.4 | 722
0.75 | 0.02496 | 138.65 | 585 | 722.9
0.76 | 0.025756 | 139.89 | 586.6 | 724
0.77 | 0.026539 | 141.25 | 588.2 | 725.1
0.78 | 0.027387 | 142.54 | 589.6 | 725.5
0.79 | 0.028223 | 143.88 | 591 | 726.5
0.8 | 0.029147 | 145.04 | 592.6 | 727.3
0.81 | 0.029915 | 146.45 | 594 | 728.1
0.82 | 0.030869 | 147.78 | 595 | 728.3
0.83 | 0.031787 | 149.17 | 596.5 | 728.7
0.84 | 0.032639 | 150.57 | 597.8 | 729.7
0.85 | 0.033764 | 151.7 | 598.8 | 729.9
0.86 | 0.034595 | 153.21 | 599.9 | 730.6
0.87 | 0.035691 | 154.58 | 601 | 730.9
0.88 | 0.036606 | 155.99 | 602.2 | 731.1
0.89 | 0.037645 | 157.49 | 603.5 | 731.6
0.9 | 0.038694 | 158.75 | 604.4 | 731.9
0.91 | 0.039674 | 160.3 | 605.4 | 732.3
0.92 | 0.040871 | 161.7 | 606.7 | 732.9
0.93 | 0.041992 | 163.15 | 607.6 | 732.9
0.94 | 0.043019 | 164.5 | 608.6 | 733.5
0.95 | 0.044071 | 165.93 | 609.6 | 733.5
0.96 | 0.045398 | 167.38 | 610.7 | 734.1
0.97 | 0.046492 | 168.92 | 611.9 | 734.3
0.98 | 0.047814 | 170.4 | 612.7 | 734.7
0.99 | 0.048887 | 171.64 | 613.9 | 734.9
1 | 0.050118 | 173.21 | 614.9 | 735.1