## I-V Characteristic (mA-mm)
VDS (V) | VGS = -0.300 V | VGS = 0.100 V | VGS = 0.500 V | VGS = 0.900 V
0 | -2.1569e-05 | -0.5039 | -1.1669 | -5.195
0.01 | 0.0007209 | 7.529 | 15.66 | 12.622
0.02 | 0.0012634 | 15.017 | 32.206 | 30.486
0.03 | 0.0016685 | 21.943 | 48.62 | 48.353
0.04 | 0.0019844 | 28.349 | 65.14 | 66.26
0.05 | 0.002228 | 34.09 | 81.39 | 83.83
0.06 | 0.0024263 | 39.36 | 97.51 | 101.3
0.07 | 0.0025994 | 44.078 | 113.76 | 119.24
0.08 | 0.0027387 | 48.263 | 129.36 | 136.33
0.09 | 0.0028908 | 51.96 | 145.03 | 153.4
0.1 | 0.0030058 | 55.253 | 160.33 | 170.44
0.11 | 0.0031289 | 58.04 | 175.61 | 187.32
0.12 | 0.0032395 | 60.63 | 190.9 | 204.22
0.13 | 0.0033534 | 62.91 | 205.38 | 220.53
0.14 | 0.0034712 | 65.03 | 219.7 | 236.94
0.15 | 0.0035788 | 66.9 | 234.06 | 253.11
0.16 | 0.0037073 | 68.52 | 247.81 | 269.08
0.17 | 0.0038178 | 70.09 | 261.49 | 284.75
0.18 | 0.0039423 | 71.31 | 274.65 | 300.19
0.19 | 0.0040682 | 72.7 | 287.73 | 315.45
0.2 | 0.004192 | 73.93 | 300.26 | 330.49
0.21 | 0.0043373 | 75.08 | 312.57 | 345.47
0.22 | 0.0044635 | 76.28 | 324.43 | 359.73
0.23 | 0.0046009 | 77.36 | 336.03 | 374.05
0.24 | 0.0047456 | 78.68 | 347.06 | 388.11
0.25 | 0.0048791 | 79.93 | 357.81 | 401.64
0.26 | 0.0050414 | 81.25 | 368.31 | 415.27
0.27 | 0.0051843 | 82.55 | 378.22 | 428.41
0.28 | 0.0053443 | 83.87 | 387.79 | 441.26
0.29 | 0.0055178 | 85.27 | 397.08 | 453.89
0.3 | 0.0056904 | 86.57 | 405.83 | 466.04
0.31 | 0.005715 | 87.86 | 414.42 | 478.28
0.32 | 0.005914 | 88.94 | 422.52 | 489.9
0.33 | 0.006096 | 90.16 | 430.41 | 501.29
0.34 | 0.006293 | 91.3 | 437.88 | 512.39
0.35 | 0.006494 | 92.46 | 444.97 | 523.26
0.36 | 0.006688 | 93.59 | 451.86 | 533.78
0.37 | 0.006906 | 94.62 | 458.32 | 543.86
0.38 | 0.007105 | 95.72 | 464.54 | 553.69
0.39 | 0.007361 | 96.84 | 470.39 | 563.12
0.4 | 0.007562 | 97.92 | 476.07 | 572.3
0.41 | 0.007799 | 98.97 | 481.43 | 581.2
0.42 | 0.008048 | 100.04 | 486.59 | 589.8
0.43 | 0.008293 | 101.14 | 491.49 | 597.8
0.44 | 0.008585 | 102.2 | 496.24 | 605.8
0.45 | 0.008856 | 103.27 | 500.71 | 613.5
0.46 | 0.009148 | 104.26 | 505.1 | 620.4
0.47 | 0.009409 | 105.37 | 509.2 | 627.7
0.48 | 0.009782 | 106.47 | 513.27 | 634.1
0.49 | 0.010143 | 107.67 | 517.2 | 640.5
0.5 | 0.010504 | 108.79 | 520.95 | 646.9
0.51 | 0.010858 | 109.77 | 524.58 | 652.5
0.52 | 0.011261 | 111 | 528.19 | 658.2
0.53 | 0.011652 | 112.12 | 531.65 | 663.3
0.54 | 0.012107 | 113.29 | 534.94 | 668.1
0.55 | 0.012566 | 114.49 | 538.24 | 672.9
0.56 | 0.013068 | 115.58 | 541.43 | 677.6
0.57 | 0.01358 | 116.79 | 544.47 | 681.8
0.58 | 0.014069 | 118.03 | 547.45 | 685.6
0.59 | 0.014623 | 119.28 | 550.24 | 689.4
0.6 | 0.015194 | 120.3 | 553.15 | 693
0.61 | 0.015727 | 121.58 | 555.84 | 696.4
0.62 | 0.01628 | 122.84 | 558.48 | 699.2
0.63 | 0.016896 | 124.07 | 561.04 | 702.1
0.64 | 0.017553 | 125.43 | 563.43 | 704.8
0.65 | 0.018095 | 126.5 | 565.82 | 707.3
0.66 | 0.018885 | 127.81 | 568.08 | 709.6
0.67 | 0.019562 | 129.11 | 570.3 | 711.4
0.68 | 0.020234 | 130.35 | 572.3 | 713.3
0.69 | 0.020896 | 131.68 | 574.4 | 715.3
0.7 | 0.021634 | 132.88 | 576.4 | 716.9
0.71 | 0.022397 | 134.21 | 578.1 | 718.4
0.72 | 0.023165 | 135.46 | 580.2 | 719.6
0.73 | 0.023817 | 136.78 | 581.8 | 720.8
0.74 | 0.024659 | 137.93 | 583.4 | 722
0.75 | 0.025476 | 139.31 | 585 | 723.1
0.76 | 0.026281 | 140.6 | 586.8 | 724
0.77 | 0.027203 | 141.9 | 588.2 | 724.9
0.78 | 0.027994 | 143.31 | 589.8 | 725.5
0.79 | 0.02892 | 144.38 | 591 | 726
0.8 | 0.029762 | 145.85 | 592.4 | 727.1
0.81 | 0.030699 | 147.23 | 594 | 727.5
0.82 | 0.031706 | 148.51 | 595 | 728.3
0.83 | 0.032599 | 150.05 | 596.8 | 728.7
0.84 | 0.033428 | 151.22 | 597.8 | 729.3
0.85 | 0.034622 | 152.65 | 598.6 | 729.7
0.86 | 0.035708 | 154 | 600.3 | 730.3
0.87 | 0.036528 | 155.44 | 601 | 730.9
0.88 | 0.037494 | 156.77 | 602.2 | 731.3
0.89 | 0.038526 | 158.12 | 603.5 | 731.5
0.9 | 0.039938 | 159.63 | 604.4 | 731.9
0.91 | 0.040874 | 161 | 605.4 | 732.2
0.92 | 0.041831 | 162.46 | 606.6 | 732.3
0.93 | 0.043112 | 163.81 | 607.6 | 732.9
0.94 | 0.044081 | 165.21 | 608.6 | 732.9
0.95 | 0.045427 | 166.82 | 609.8 | 733.3
0.96 | 0.046654 | 168.16 | 610.7 | 733.5
0.97 | 0.047767 | 169.76 | 611.8 | 733.9
0.98 | 0.048962 | 171.05 | 612.7 | 734.3
0.99 | 0.050136 | 172.57 | 613.8 | 734.3
1 | 0.051405 | 174.13 | 614.8 | 734.7