## I-V Characteristic (mA-mm)
VDS (V) | VGS = -0.300 V | VGS = 0.100 V | VGS = 0.500 V | VGS = 0.900 V
0 | -2.1615e-05 | -0.5143 | -1.0933 | -5.501
0.01 | 0.0007401 | 7.591 | 15.506 | 12.53
0.02 | 0.0013056 | 15.001 | 32.38 | 30.583
0.03 | 0.0017263 | 22.082 | 48.622 | 48.287
0.04 | 0.0020498 | 28.489 | 65.42 | 66.24
0.05 | 0.0023034 | 34.263 | 81.41 | 83.77
0.06 | 0.0025078 | 39.514 | 97.43 | 101.42
0.07 | 0.0026855 | 44.3 | 113.66 | 118.96
0.08 | 0.0028388 | 48.504 | 129.21 | 136.03
0.09 | 0.0029716 | 52.228 | 144.98 | 153.5
0.1 | 0.0031006 | 55.531 | 160.29 | 170.42
0.11 | 0.0032215 | 58.42 | 175.67 | 187.32
0.12 | 0.0033329 | 60.99 | 190.52 | 203.97
0.13 | 0.0034607 | 63.36 | 205.19 | 220.47
0.14 | 0.0035809 | 65.42 | 219.79 | 237.01
0.15 | 0.0037032 | 67.32 | 234.04 | 252.97
0.16 | 0.0038125 | 69 | 247.71 | 268.88
0.17 | 0.0039392 | 70.53 | 261.33 | 284.65
0.18 | 0.0040588 | 71.95 | 274.74 | 299.78
0.19 | 0.0041789 | 73.18 | 287.65 | 315.29
0.2 | 0.00432 | 74.52 | 300.18 | 330.31
0.21 | 0.0044502 | 75.68 | 312.56 | 345
0.22 | 0.0045888 | 76.76 | 324.24 | 359.32
0.23 | 0.0047304 | 78.05 | 335.94 | 373.92
0.24 | 0.0048742 | 79.16 | 347.11 | 387.83
0.25 | 0.0050324 | 80.51 | 357.85 | 401.45
0.26 | 0.005173 | 81.88 | 368.08 | 414.81
0.27 | 0.0053353 | 83.26 | 378.15 | 428.19
0.28 | 0.005492 | 84.62 | 387.91 | 441.2
0.29 | 0.0056491 | 86 | 397.1 | 453.49
0.3 | 0.005716 | 87.25 | 405.85 | 465.85
0.31 | 0.005913 | 88.55 | 414.55 | 477.99
0.32 | 0.006111 | 89.74 | 422.74 | 489.5
0.33 | 0.006281 | 90.88 | 430.57 | 501.07
0.34 | 0.006488 | 92.04 | 438 | 512.1
0.35 | 0.006688 | 93.18 | 445.17 | 522.91
0.36 | 0.006902 | 94.38 | 452.11 | 533.42
0.37 | 0.007094 | 95.49 | 458.64 | 543.55
0.38 | 0.007316 | 96.41 | 464.74 | 553.46
0.39 | 0.007527 | 97.63 | 470.7 | 562.99
0.4 | 0.007767 | 98.72 | 476.45 | 572.1
0.41 | 0.008008 | 99.77 | 481.83 | 581.2
0.42 | 0.008289 | 100.95 | 486.91 | 589.4
0.43 | 0.008505 | 101.88 | 491.89 | 597.8
0.44 | 0.008793 | 103.08 | 496.69 | 605.8
0.45 | 0.009089 | 104.07 | 501.24 | 613.4
0.46 | 0.009391 | 105.25 | 505.54 | 620.4
0.47 | 0.009722 | 106.29 | 509.72 | 627.5
0.48 | 0.010034 | 107.37 | 513.84 | 634.1
0.49 | 0.010407 | 108.48 | 517.74 | 640.5
0.5 | 0.010735 | 109.58 | 521.51 | 646.2
0.51 | 0.011133 | 110.76 | 525.17 | 652.3
0.52 | 0.01151 | 111.84 | 528.81 | 658.2
0.53 | 0.01198 | 112.99 | 532.28 | 663
0.54 | 0.012443 | 114.19 | 535.58 | 668.1
0.55 | 0.012877 | 115.36 | 538.87 | 672.9
0.56 | 0.013409 | 116.63 | 542.03 | 677.2
0.57 | 0.013933 | 117.59 | 545.16 | 681.6
0.58 | 0.014474 | 118.88 | 548.1 | 685.6
0.59 | 0.015013 | 120.09 | 550.98 | 689.4
0.6 | 0.015559 | 121.32 | 553.83 | 692.8
0.61 | 0.016139 | 122.6 | 556.57 | 696
0.62 | 0.016726 | 123.78 | 559.2 | 699.3
0.63 | 0.017371 | 125.03 | 561.7 | 702.1
0.64 | 0.018008 | 126.35 | 564.23 | 704.8
0.65 | 0.018709 | 127.54 | 566.64 | 707.3
0.66 | 0.019319 | 128.71 | 568.91 | 709.6
0.67 | 0.019981 | 130.02 | 570.9 | 711.7
0.68 | 0.020735 | 131.4 | 572.8 | 713.7
0.69 | 0.021446 | 132.6 | 575 | 715.2
0.7 | 0.022177 | 133.96 | 577.2 | 716.8
0.71 | 0.022991 | 135.09 | 578.8 | 718.4
0.72 | 0.023774 | 136.47 | 581 | 719.7
0.73 | 0.024526 | 137.72 | 582.8 | 721
0.74 | 0.025402 | 139 | 584.5 | 722.2
0.75 | 0.026051 | 140.39 | 586.2 | 723.2
0.76 | 0.027109 | 141.58 | 587.6 | 724.2
0.77 | 0.027863 | 142.98 | 589.2 | 724.9
0.78 | 0.028811 | 144.21 | 590.8 | 725.8
0.79 | 0.029605 | 145.58 | 591.8 | 726.7
0.8 | 0.030624 | 146.84 | 593.6 | 727.4
0.81 | 0.031448 | 148.23 | 594.6 | 728.1
0.82 | 0.032493 | 149.62 | 596.1 | 728.4
0.83 | 0.033504 | 150.94 | 597.6 | 729
0.84 | 0.034256 | 152.26 | 598.3 | 729.5
0.85 | 0.035455 | 153.5 | 599.5 | 729.9
0.86 | 0.036486 | 154.98 | 600.8 | 730.6
0.87 | 0.037575 | 156.43 | 602.1 | 730.9
0.88 | 0.038514 | 157.79 | 603.4 | 731.3
0.89 | 0.039699 | 159.27 | 604.2 | 731.6
0.9 | 0.040673 | 160.55 | 605.5 | 732.1
0.91 | 0.04193 | 162.1 | 606.3 | 732.4
0.92 | 0.042908 | 163.47 | 607.4 | 733
0.93 | 0.044225 | 164.91 | 608.6 | 733.3
0.94 | 0.04526 | 166.34 | 609.7 | 733.5
0.95 | 0.046286 | 167.78 | 610.6 | 733.8
0.96 | 0.047649 | 169.24 | 611.6 | 734.1
0.97 | 0.048768 | 170.77 | 612.6 | 734.5
0.98 | 0.050296 | 172.25 | 613.8 | 734.9
0.99 | 0.051349 | 173.53 | 614.3 | 734.7
1 | 0.052706 | 175.07 | 615.6 | 735.1