## I-V Characteristic (mA-mm)
VDS (V) | VGS = -0.300 V | VGS = 0.100 V | VGS = 0.500 V | VGS = 0.900 V
0 | -1.8482e-05 | -0.5355 | -1.0339 | -5.43
0.01 | 0.0007367 | 7.61 | 15.656 | 12.56
0.02 | 0.0012927 | 15.106 | 32.252 | 30.474
0.03 | 0.0017154 | 22.047 | 48.579 | 48.491
0.04 | 0.0020371 | 28.46 | 65.26 | 66.38
0.05 | 0.0022891 | 34.353 | 81.43 | 83.99
0.06 | 0.0024963 | 39.566 | 97.95 | 101.59
0.07 | 0.0026655 | 44.317 | 113.8 | 119.17
0.08 | 0.0028217 | 48.529 | 129.46 | 136.49
0.09 | 0.0029591 | 52.283 | 145.3 | 153.63
0.1 | 0.0030819 | 55.6 | 160.53 | 170.81
0.11 | 0.0032155 | 58.44 | 176.03 | 187.81
0.12 | 0.0033344 | 61.05 | 191.01 | 204.58
0.13 | 0.0034641 | 63.41 | 205.74 | 220.97
0.14 | 0.0035671 | 65.5 | 220.04 | 237.17
0.15 | 0.0036878 | 67.34 | 234.55 | 253.85
0.16 | 0.0038144 | 69.06 | 248.43 | 269.48
0.17 | 0.0039267 | 70.63 | 261.94 | 285.11
0.18 | 0.0040653 | 71.98 | 275.14 | 300.64
0.19 | 0.0041899 | 73.33 | 288.33 | 315.96
0.2 | 0.0043293 | 74.54 | 301.11 | 331.11
0.21 | 0.0044625 | 75.72 | 313.17 | 345.76
0.22 | 0.0046006 | 76.92 | 325.07 | 360.32
0.23 | 0.0047423 | 78.12 | 336.74 | 374.63
0.24 | 0.0048772 | 79.38 | 347.74 | 388.67
0.25 | 0.0050404 | 80.67 | 358.61 | 402.43
0.26 | 0.0051853 | 81.94 | 369 | 415.96
0.27 | 0.005331 | 83.41 | 379.05 | 429.06
0.28 | 0.005513 | 84.79 | 388.71 | 442.02
0.29 | 0.0056768 | 86.11 | 397.97 | 454.81
0.3 | 0.005715 | 87.39 | 406.9 | 466.98
0.31 | 0.005877 | 88.61 | 415.47 | 479.05
0.32 | 0.006089 | 89.9 | 423.61 | 490.75
0.33 | 0.006282 | 91.06 | 431.57 | 502.21
0.34 | 0.006488 | 92.23 | 439.13 | 513.45
0.35 | 0.006683 | 93.28 | 446.2 | 524.14
0.36 | 0.006902 | 94.49 | 453.11 | 534.73
0.37 | 0.007104 | 95.55 | 459.66 | 544.99
0.38 | 0.007351 | 96.65 | 465.91 | 554.77
0.39 | 0.007567 | 97.79 | 471.82 | 564.32
0.4 | 0.007805 | 98.71 | 477.56 | 573.6
0.41 | 0.008038 | 99.87 | 483.04 | 582.3
0.42 | 0.008251 | 100.95 | 488.18 | 591
0.43 | 0.008543 | 102.06 | 493.1 | 599.2
0.44 | 0.008814 | 103.22 | 497.88 | 607.1
0.45 | 0.009141 | 104.15 | 502.42 | 615
0.46 | 0.009417 | 105.36 | 506.84 | 622.3
0.47 | 0.009715 | 106.44 | 510.98 | 629.1
0.48 | 0.010066 | 107.51 | 515.06 | 635.9
0.49 | 0.010383 | 108.68 | 518.97 | 642.1
0.5 | 0.010767 | 109.78 | 522.8 | 648.4
0.51 | 0.011164 | 110.92 | 526.49 | 654.1
0.52 | 0.011591 | 112.04 | 530.09 | 659.7
0.53 | 0.011954 | 113.22 | 533.5 | 664.9
0.54 | 0.012452 | 114.33 | 536.91 | 670.2
0.55 | 0.012909 | 115.4 | 540.16 | 674.7
0.56 | 0.013449 | 116.67 | 543.35 | 679.2
0.57 | 0.01398 | 117.95 | 546.45 | 683.8
0.58 | 0.014465 | 119.19 | 549.41 | 687.5
0.59 | 0.015016 | 120.26 | 552.33 | 691.4
0.6 | 0.01557 | 121.5 | 555.13 | 694.7
0.61 | 0.01621 | 122.78 | 557.87 | 698
0.62 | 0.016796 | 124.02 | 560.47 | 701.2
0.63 | 0.017382 | 125.36 | 563.02 | 704.1
0.64 | 0.018052 | 126.49 | 565.49 | 706.6
0.65 | 0.018828 | 127.77 | 567.91 | 709.3
0.66 | 0.019409 | 129.1 | 570 | 711.7
0.67 | 0.020129 | 130.37 | 572.3 | 713.4
0.68 | 0.020855 | 131.6 | 574.4 | 715.5
0.69 | 0.021542 | 132.86 | 576.4 | 717.2
0.7 | 0.022353 | 134.15 | 578.4 | 718.6
0.71 | 0.022944 | 135.47 | 580.2 | 720.4
0.72 | 0.023923 | 136.79 | 582.2 | 721.6
0.73 | 0.024584 | 137.91 | 583.8 | 722.8
0.74 | 0.025441 | 139.27 | 585.4 | 724
0.75 | 0.026247 | 140.61 | 587.2 | 725.1
0.76 | 0.027129 | 141.92 | 588.8 | 725.9
0.77 | 0.027958 | 143.3 | 590.2 | 726.9
0.78 | 0.028843 | 144.46 | 591.8 | 727.7
0.79 | 0.029729 | 145.91 | 593 | 728.5
0.8 | 0.030719 | 147.13 | 594.6 | 729
0.81 | 0.03176 | 148.58 | 595.8 | 729.7
0.82 | 0.032518 | 149.87 | 597.4 | 730.3
0.83 | 0.0337 | 151.17 | 598.4 | 730.9
0.84 | 0.034539 | 152.62 | 599.6 | 731.5
0.85 | 0.035644 | 154 | 600.8 | 731.9
0.86 | 0.036563 | 155.42 | 602 | 732.2
0.87 | 0.037649 | 156.63 | 603.5 | 732.9
0.88 | 0.0387 | 158.11 | 604.2 | 733.3
0.89 | 0.03971 | 159.51 | 605.4 | 733.3
0.9 | 0.040935 | 160.92 | 606.4 | 733.8
0.91 | 0.042107 | 162.47 | 607.4 | 734.2
0.92 | 0.043228 | 163.69 | 608.6 | 734.3
0.93 | 0.044153 | 165.25 | 609.4 | 734.7
0.94 | 0.045347 | 166.69 | 610.7 | 735
0.95 | 0.046802 | 168.1 | 611.7 | 735.4
0.96 | 0.047956 | 169.62 | 612.6 | 735.5
0.97 | 0.049041 | 171.01 | 613.8 | 735.6
0.98 | 0.050467 | 172.45 | 614.8 | 736.3
0.99 | 0.051631 | 173.94 | 615.4 | 736.3
1 | 0.052834 | 175.39 | 616.6 | 736.7