## I-V Characteristic (mA-mm)
VDS (V) | VGS = -0.300 V | VGS = 0.100 V | VGS = 0.500 V | VGS = 0.900 V
0 | -2.2443e-05 | -0.5413 | -0.944 | -5.254
0.01 | 0.0007797 | 7.684 | 15.696 | 12.743
0.02 | 0.0013715 | 15.189 | 32.278 | 30.765
0.03 | 0.0018193 | 22.211 | 48.843 | 48.423
0.04 | 0.0021578 | 28.685 | 65.24 | 66.58
0.05 | 0.0024359 | 34.555 | 81.7 | 84.11
0.06 | 0.0026562 | 39.908 | 98.02 | 102
0.07 | 0.0028402 | 44.715 | 113.92 | 119.44
0.08 | 0.0030082 | 48.923 | 129.82 | 136.79
0.09 | 0.0031538 | 52.737 | 145.58 | 153.96
0.1 | 0.0033014 | 56.092 | 160.84 | 170.85
0.11 | 0.0034222 | 58.97 | 176.5 | 188.25
0.12 | 0.0035468 | 61.63 | 191.4 | 204.86
0.13 | 0.0036737 | 64.05 | 206.11 | 221.25
0.14 | 0.0037934 | 66.13 | 220.57 | 237.67
0.15 | 0.003933 | 68.06 | 234.86 | 254.15
0.16 | 0.0040554 | 69.77 | 249.04 | 269.89
0.17 | 0.0041972 | 71.24 | 262.39 | 285.59
0.18 | 0.0043303 | 72.74 | 275.7 | 301.17
0.19 | 0.004463 | 74.09 | 288.9 | 316.51
0.2 | 0.0046083 | 75.32 | 301.54 | 331.63
0.21 | 0.0047394 | 76.64 | 313.76 | 346.39
0.22 | 0.0048977 | 77.69 | 325.84 | 360.91
0.23 | 0.005051 | 79 | 337.37 | 375.24
0.24 | 0.0052017 | 80.25 | 348.49 | 389.14
0.25 | 0.0053859 | 81.6 | 359.55 | 403.19
0.26 | 0.0055421 | 82.99 | 369.93 | 416.38
0.27 | 0.005667 | 84.35 | 379.91 | 429.61
0.28 | 0.005869 | 85.75 | 389.6 | 442.65
0.29 | 0.006035 | 87.17 | 398.9 | 455.31
0.3 | 0.00623 | 88.42 | 407.9 | 467.51
0.31 | 0.006423 | 89.61 | 416.39 | 479.74
0.32 | 0.006599 | 90.9 | 424.62 | 491.46
0.33 | 0.00682 | 92.14 | 432.63 | 502.99
0.34 | 0.007027 | 93.29 | 440.16 | 514.16
0.35 | 0.007252 | 94.46 | 447.29 | 524.92
0.36 | 0.00744 | 95.51 | 454.26 | 535.55
0.37 | 0.007685 | 96.67 | 460.88 | 545.74
0.38 | 0.007903 | 97.88 | 467.11 | 555.38
0.39 | 0.008161 | 98.85 | 473.04 | 565.15
0.4 | 0.008393 | 100.11 | 478.79 | 574.3
0.41 | 0.008655 | 101.02 | 484.33 | 583.4
0.42 | 0.008932 | 102.24 | 489.5 | 591.7
0.43 | 0.00916 | 103.3 | 494.48 | 600.1
0.44 | 0.009483 | 104.38 | 499.19 | 608.3
0.45 | 0.009795 | 105.49 | 503.86 | 615.6
0.46 | 0.010138 | 106.63 | 508.23 | 623.1
0.47 | 0.010434 | 107.67 | 512.4 | 629.7
0.48 | 0.010814 | 108.87 | 516.52 | 636.9
0.49 | 0.011203 | 109.9 | 520.49 | 643.1
0.5 | 0.011605 | 111 | 524.3 | 649.3
0.51 | 0.01202 | 112.13 | 528.02 | 654.9
0.52 | 0.012524 | 113.34 | 531.61 | 660.9
0.53 | 0.012975 | 114.48 | 535.09 | 666.1
0.54 | 0.013404 | 115.83 | 538.46 | 671
0.55 | 0.01397 | 116.73 | 541.74 | 675.8
0.56 | 0.014503 | 118.07 | 544.92 | 680.4
0.57 | 0.015088 | 119.23 | 548.03 | 684.4
0.58 | 0.015618 | 120.52 | 550.96 | 688.4
0.59 | 0.01625 | 121.72 | 553.91 | 692.3
0.6 | 0.016858 | 122.98 | 556.74 | 696.2
0.61 | 0.017516 | 124.22 | 559.43 | 699.2
0.62 | 0.018153 | 125.48 | 562.17 | 702.3
0.63 | 0.018829 | 126.69 | 564.63 | 705.3
0.64 | 0.019516 | 127.89 | 567.18 | 708
0.65 | 0.020198 | 129.25 | 569.55 | 710.5
0.66 | 0.021044 | 130.45 | 571.5 | 712.6
0.67 | 0.021807 | 131.8 | 573.9 | 714.8
0.68 | 0.022621 | 133.17 | 575.8 | 716.7
0.69 | 0.023332 | 134.29 | 578.2 | 718.4
0.7 | 0.024152 | 135.64 | 580 | 720.1
0.71 | 0.024971 | 136.94 | 581.8 | 721.6
0.72 | 0.025768 | 138.21 | 584 | 722.8
0.73 | 0.026692 | 139.55 | 585.5 | 724.2
0.74 | 0.027546 | 140.8 | 587.4 | 725.3
0.75 | 0.028515 | 142.22 | 588.8 | 726
0.76 | 0.029357 | 143.47 | 590.6 | 727.4
0.77 | 0.030376 | 144.78 | 592 | 728.3
0.78 | 0.031211 | 146.01 | 593.4 | 728.9
0.79 | 0.032318 | 147.35 | 594.8 | 729.7
0.8 | 0.033282 | 148.82 | 596.2 | 730.5
0.81 | 0.034312 | 150.13 | 597.6 | 731.3
0.82 | 0.035358 | 151.52 | 599 | 731.5
0.83 | 0.036374 | 152.72 | 600.3 | 732.3
0.84 | 0.037595 | 154.15 | 601.2 | 732.4
0.85 | 0.03859 | 155.6 | 602.6 | 733.3
0.86 | 0.039802 | 156.89 | 603.8 | 733.5
0.87 | 0.040779 | 158.47 | 604.7 | 734.1
0.88 | 0.042095 | 159.72 | 605.9 | 734.9
0.89 | 0.043172 | 161.32 | 607.1 | 734.9
0.9 | 0.04436 | 162.69 | 607.9 | 735.4
0.91 | 0.04571 | 164.09 | 609.5 | 735.5
0.92 | 0.047052 | 165.54 | 610.3 | 735.6
0.93 | 0.048185 | 166.94 | 611.5 | 736.3
0.94 | 0.049207 | 168.42 | 612.7 | 736.3
0.95 | 0.050644 | 169.92 | 613.4 | 737
0.96 | 0.051944 | 171.37 | 614.3 | 737.1
0.97 | 0.053474 | 172.73 | 615.4 | 737.5
0.98 | 0.054696 | 174.31 | 616.6 | 737.5
0.99 | 0.056155 | 175.77 | 617.5 | 738.1
1 | 0.05726 | 177.24 | 618.6 | 738.1