## I-V Characteristic (mA-mm)
VDS (V) | VGS = -0.300 V | VGS = 0.100 V | VGS = 0.500 V | VGS = 0.900 V
0 | -2.3519e-05 | -0.5936 | -1.0071 | -5.232
0.01 | 0.0007872 | 7.663 | 15.678 | 12.766
0.02 | 0.0013826 | 15.165 | 32.321 | 30.76
0.03 | 0.0018347 | 22.147 | 48.753 | 48.428
0.04 | 0.0021815 | 28.663 | 65.49 | 66.62
0.05 | 0.0024557 | 34.531 | 81.55 | 84.11
0.06 | 0.0026781 | 39.828 | 98.04 | 102.13
0.07 | 0.0028588 | 44.622 | 114.08 | 119.56
0.08 | 0.0030348 | 48.871 | 129.92 | 136.78
0.09 | 0.003183 | 52.655 | 145.47 | 154.09
0.1 | 0.003324 | 56.009 | 161.06 | 171
0.11 | 0.0034607 | 58.88 | 176.56 | 188.35
0.12 | 0.0035843 | 61.51 | 191.43 | 204.84
0.13 | 0.0037136 | 63.92 | 206.17 | 221.46
0.14 | 0.0038399 | 66.02 | 220.73 | 237.87
0.15 | 0.003977 | 67.95 | 235.23 | 254.19
0.16 | 0.0041043 | 69.67 | 248.95 | 270.04
0.17 | 0.0042279 | 71.09 | 262.61 | 285.81
0.18 | 0.0043706 | 72.62 | 275.96 | 301.28
0.19 | 0.0045155 | 73.97 | 288.84 | 316.68
0.2 | 0.0046682 | 75.26 | 301.8 | 331.9
0.21 | 0.0048188 | 76.5 | 314.04 | 346.61
0.22 | 0.0049595 | 77.6 | 325.88 | 361.02
0.23 | 0.0051171 | 78.89 | 337.58 | 375.44
0.24 | 0.0052501 | 80.11 | 348.73 | 389.32
0.25 | 0.0054361 | 81.53 | 359.63 | 403.35
0.26 | 0.0055878 | 82.86 | 369.96 | 416.64
0.27 | 0.005639 | 84.3 | 380.04 | 429.9
0.28 | 0.005816 | 85.75 | 389.73 | 442.91
0.29 | 0.00602 | 87.07 | 399.06 | 455.42
0.3 | 0.006204 | 88.46 | 407.95 | 467.88
0.31 | 0.00643 | 89.58 | 416.67 | 480
0.32 | 0.006622 | 90.86 | 424.83 | 491.65
0.33 | 0.006828 | 92.16 | 432.73 | 503.11
0.34 | 0.007051 | 93.25 | 440.29 | 514.4
0.35 | 0.007224 | 94.5 | 447.47 | 525.15
0.36 | 0.007485 | 95.52 | 454.42 | 535.73
0.37 | 0.007722 | 96.71 | 460.96 | 545.85
0.38 | 0.007968 | 97.79 | 467.22 | 555.72
0.39 | 0.008191 | 98.9 | 473.17 | 565.42
0.4 | 0.008452 | 100.03 | 478.97 | 574.3
0.41 | 0.008702 | 101.08 | 484.39 | 583.4
0.42 | 0.00897 | 102.18 | 489.59 | 592
0.43 | 0.009266 | 103.34 | 494.55 | 600.3
0.44 | 0.009561 | 104.38 | 499.4 | 608.3
0.45 | 0.009875 | 105.43 | 503.91 | 615.6
0.46 | 0.010188 | 106.57 | 508.29 | 623
0.47 | 0.010554 | 107.75 | 512.49 | 630
0.48 | 0.010941 | 108.81 | 516.58 | 637.1
0.49 | 0.011317 | 110.05 | 520.51 | 643.5
0.5 | 0.011674 | 111.02 | 524.35 | 649.3
0.51 | 0.01211 | 112.21 | 528.04 | 654.9
0.52 | 0.012549 | 113.38 | 531.66 | 661
0.53 | 0.012977 | 114.6 | 535.05 | 666.1
0.54 | 0.013518 | 115.75 | 538.44 | 670.9
0.55 | 0.014051 | 116.89 | 541.67 | 676
0.56 | 0.014636 | 118.05 | 544.91 | 680.4
0.57 | 0.015145 | 119.35 | 548.02 | 684.4
0.58 | 0.015774 | 120.55 | 550.96 | 688.6
0.59 | 0.0164 | 121.74 | 553.89 | 692.6
0.6 | 0.017028 | 122.98 | 556.71 | 696
0.61 | 0.017663 | 124.28 | 559.48 | 699.2
0.62 | 0.018371 | 125.51 | 562.06 | 702.5
0.63 | 0.019008 | 126.85 | 564.64 | 705.2
0.64 | 0.019681 | 127.93 | 567.16 | 708
0.65 | 0.020377 | 129.33 | 569.53 | 710.5
0.66 | 0.02117 | 130.62 | 571.6 | 712.8
0.67 | 0.02196 | 131.84 | 573.9 | 714.7
0.68 | 0.022687 | 133.33 | 576 | 716.9
0.69 | 0.023506 | 134.38 | 577.7 | 718.5
0.7 | 0.024343 | 135.79 | 580 | 720.2
0.71 | 0.025222 | 137.07 | 581.8 | 721.8
0.72 | 0.026024 | 138.35 | 584 | 723.2
0.73 | 0.026927 | 139.71 | 585.6 | 724.5
0.74 | 0.027791 | 140.96 | 587.2 | 725.3
0.75 | 0.028578 | 142.24 | 589.2 | 726.5
0.76 | 0.029685 | 143.7 | 590.6 | 727.5
0.77 | 0.030472 | 145 | 592.2 | 728.3
0.78 | 0.031637 | 146.15 | 593.6 | 729.1
0.79 | 0.03253 | 147.58 | 594.9 | 729.9
0.8 | 0.033563 | 148.97 | 596.5 | 730.7
0.81 | 0.034509 | 150.39 | 597.8 | 731.5
0.82 | 0.035607 | 151.8 | 599 | 731.9
0.83 | 0.036642 | 152.98 | 600.3 | 732.5
0.84 | 0.037757 | 154.48 | 601.4 | 732.9
0.85 | 0.038858 | 155.87 | 602.6 | 733.3
0.86 | 0.039846 | 157.31 | 603.8 | 733.9
0.87 | 0.041125 | 158.71 | 605.1 | 734.5
0.88 | 0.042383 | 160.11 | 606 | 734.7
0.89 | 0.043634 | 161.58 | 607.2 | 735.1
0.9 | 0.044777 | 163.01 | 608.3 | 735.5
0.91 | 0.045959 | 164.49 | 609.4 | 735.6
0.92 | 0.047216 | 165.88 | 610.6 | 736.1
0.93 | 0.048255 | 167.41 | 611.5 | 736.3
0.94 | 0.049597 | 168.84 | 612.6 | 736.7
0.95 | 0.051058 | 170.34 | 613.6 | 737.3
0.96 | 0.052427 | 171.9 | 614.7 | 737.5
0.97 | 0.053513 | 173.17 | 615.6 | 737.5
0.98 | 0.054982 | 174.75 | 617 | 738.1
0.99 | 0.05645 | 176.29 | 617.5 | 738.3
1 | 0.05758 | 177.75 | 619.1 | 738.3