## I-V Characteristic (mA-mm)
VDS (V) | VGS = -0.300 V | VGS = 0.100 V | VGS = 0.500 V | VGS = 0.900 V
0 | -2.4236e-05 | -0.50623 | -1.0141 | -5.358
0.01 | 0.0007514 | 7.594 | 15.683 | 12.971
0.02 | 0.0013232 | 15.194 | 32.368 | 30.737
0.03 | 0.001754 | 22.123 | 48.845 | 48.623
0.04 | 0.0020853 | 28.625 | 65.64 | 66.5
0.05 | 0.002341 | 34.448 | 81.66 | 84.38
0.06 | 0.0025565 | 39.697 | 97.75 | 101.94
0.07 | 0.0027405 | 44.536 | 114.13 | 119.44
0.08 | 0.0028942 | 48.773 | 129.99 | 137.07
0.09 | 0.0030428 | 52.497 | 145.52 | 154.16
0.1 | 0.0031653 | 55.826 | 161.08 | 171.17
0.11 | 0.003292 | 58.72 | 176.48 | 188.2
0.12 | 0.0034226 | 61.37 | 191.44 | 204.93
0.13 | 0.0035296 | 63.75 | 206.43 | 221.74
0.14 | 0.0036649 | 65.81 | 220.85 | 237.75
0.15 | 0.0037886 | 67.72 | 235.12 | 254.19
0.16 | 0.0039184 | 69.41 | 248.94 | 270.2
0.17 | 0.0040414 | 70.99 | 262.56 | 285.81
0.18 | 0.0041712 | 72.45 | 276.06 | 301.28
0.19 | 0.0043188 | 73.74 | 288.96 | 316.83
0.2 | 0.0044476 | 75.03 | 301.66 | 331.83
0.21 | 0.0045784 | 76.26 | 314.05 | 346.52
0.22 | 0.0047274 | 77.39 | 325.9 | 361.32
0.23 | 0.0048846 | 78.58 | 337.51 | 375.69
0.24 | 0.0050391 | 79.89 | 348.82 | 389.55
0.25 | 0.0051927 | 81.17 | 359.58 | 403.28
0.26 | 0.0053659 | 82.53 | 369.94 | 416.76
0.27 | 0.005519 | 84.06 | 380.17 | 430.32
0.28 | 0.005696 | 85.3 | 389.82 | 442.96
0.29 | 0.005723 | 86.69 | 399.07 | 455.65
0.3 | 0.005922 | 88.05 | 407.98 | 468.09
0.31 | 0.006116 | 89.26 | 416.66 | 480.07
0.32 | 0.006304 | 90.49 | 424.91 | 491.85
0.33 | 0.006518 | 91.68 | 432.77 | 503.43
0.34 | 0.006701 | 92.82 | 440.28 | 514.56
0.35 | 0.006932 | 93.97 | 447.54 | 525.32
0.36 | 0.007154 | 95.08 | 454.45 | 535.98
0.37 | 0.007377 | 96.21 | 461.02 | 546.2
0.38 | 0.007573 | 97.31 | 467.25 | 556.11
0.39 | 0.007826 | 98.41 | 473.21 | 565.64
0.4 | 0.008059 | 99.55 | 478.96 | 574.6
0.41 | 0.008324 | 100.62 | 484.45 | 583.7
0.42 | 0.008568 | 101.62 | 489.54 | 592.4
0.43 | 0.008841 | 102.78 | 494.58 | 600.8
0.44 | 0.009145 | 103.86 | 499.35 | 608.4
0.45 | 0.009415 | 105.02 | 503.91 | 616.3
0.46 | 0.009758 | 106.15 | 508.22 | 623.5
0.47 | 0.010078 | 107.15 | 512.5 | 630.2
0.48 | 0.010468 | 108.32 | 516.59 | 637.3
0.49 | 0.010778 | 109.41 | 520.51 | 643.7
0.5 | 0.011188 | 110.56 | 524.28 | 649.8
0.51 | 0.011598 | 111.78 | 527.94 | 655.4
0.52 | 0.012036 | 112.76 | 531.51 | 661.1
0.53 | 0.012479 | 113.92 | 535.02 | 666.5
0.54 | 0.012989 | 115.16 | 538.36 | 671.5
0.55 | 0.013451 | 116.39 | 541.63 | 676.3
0.56 | 0.013991 | 117.43 | 544.79 | 680.8
0.57 | 0.014562 | 118.72 | 547.88 | 685.2
0.58 | 0.015083 | 119.89 | 550.81 | 689.1
0.59 | 0.015692 | 121.22 | 553.75 | 693
0.6 | 0.016243 | 122.48 | 556.49 | 696.4
0.61 | 0.016927 | 123.58 | 559.27 | 699.6
0.62 | 0.017514 | 124.87 | 561.88 | 702.9
0.63 | 0.018158 | 126.17 | 564.44 | 706
0.64 | 0.018813 | 127.43 | 566.97 | 708.4
0.65 | 0.019593 | 128.73 | 569.26 | 711
0.66 | 0.020267 | 129.89 | 571.6 | 713.3
0.67 | 0.020915 | 131.19 | 573.6 | 715.3
0.68 | 0.021733 | 132.52 | 575.7 | 717.2
0.69 | 0.022509 | 133.74 | 578 | 719.2
0.7 | 0.023334 | 135.03 | 579.8 | 720.8
0.71 | 0.024103 | 136.35 | 581.6 | 722.1
0.72 | 0.024964 | 137.63 | 583.7 | 723.6
0.73 | 0.025763 | 138.95 | 585.4 | 724.7
0.74 | 0.026567 | 140.29 | 587 | 725.8
0.75 | 0.027439 | 141.38 | 588.6 | 727.1
0.76 | 0.028398 | 142.83 | 590.2 | 727.9
0.77 | 0.029382 | 144.14 | 591.7 | 728.7
0.78 | 0.030197 | 145.44 | 593.3 | 729.5
0.79 | 0.031206 | 146.91 | 594.3 | 730.3
0.8 | 0.032135 | 148.07 | 596.1 | 731.3
0.81 | 0.033185 | 149.53 | 597.5 | 731.5
0.82 | 0.034097 | 150.84 | 599 | 732.2
0.83 | 0.035222 | 152.27 | 599.9 | 733.1
0.84 | 0.036142 | 153.56 | 601.2 | 733.3
0.85 | 0.037214 | 154.96 | 602.6 | 734.1
0.86 | 0.038374 | 156.42 | 603.4 | 734.3
0.87 | 0.039502 | 157.77 | 604.7 | 734.9
0.88 | 0.040676 | 159.16 | 606 | 735.1
0.89 | 0.041598 | 160.48 | 607 | 735.5
0.9 | 0.042811 | 161.99 | 608.2 | 736.1
0.91 | 0.044079 | 163.4 | 609.2 | 736.3
0.92 | 0.045277 | 164.81 | 610.2 | 736.7
0.93 | 0.046487 | 166.45 | 611.1 | 737
0.94 | 0.047788 | 167.66 | 612.2 | 737.3
0.95 | 0.04894 | 169.29 | 613.4 | 737.7
0.96 | 0.050113 | 170.7 | 614.4 | 737.9
0.97 | 0.051541 | 172.16 | 615.4 | 737.9
0.98 | 0.053007 | 173.63 | 616.5 | 738.3
0.99 | 0.054242 | 175.04 | 617.6 | 738.5
1 | 0.055442 | 176.55 | 618.6 | 738.9