## I-V Characteristic (mA-mm)
VDS (V) | VGS = -0.300 V | VGS = 0.100 V | VGS = 0.500 V | VGS = 0.900 V
0 | -2.107e-05 | -0.515 | -0.9698 | -5.284
0.01 | 0.000807 | 7.686 | 15.788 | 12.873
0.02 | 0.0014195 | 15.198 | 32.367 | 30.809
0.03 | 0.0018831 | 22.225 | 48.944 | 48.616
0.04 | 0.0022399 | 28.713 | 65.6 | 66.58
0.05 | 0.002528 | 34.543 | 81.8 | 84.31
0.06 | 0.0027534 | 39.913 | 97.95 | 101.98
0.07 | 0.0029482 | 44.719 | 114.48 | 119.75
0.08 | 0.0031165 | 48.93 | 130.09 | 136.95
0.09 | 0.003273 | 52.746 | 145.67 | 154.25
0.1 | 0.0034279 | 56.147 | 161.24 | 171.31
0.11 | 0.0035622 | 59.03 | 176.59 | 188.36
0.12 | 0.0036972 | 61.73 | 191.68 | 205.38
0.13 | 0.0038345 | 64.07 | 206.39 | 221.84
0.14 | 0.0039536 | 66.22 | 220.97 | 237.99
0.15 | 0.0041078 | 68.14 | 235.21 | 254.36
0.16 | 0.0042396 | 69.85 | 249.24 | 270.16
0.17 | 0.0043875 | 71.53 | 262.86 | 286.2
0.18 | 0.0045189 | 72.86 | 276.2 | 301.42
0.19 | 0.0046633 | 74.3 | 289.18 | 316.81
0.2 | 0.0048255 | 75.56 | 301.85 | 331.96
0.21 | 0.0049598 | 76.84 | 314.35 | 346.63
0.22 | 0.0051339 | 78.03 | 326.11 | 361.2
0.23 | 0.0052919 | 79.36 | 337.72 | 375.69
0.24 | 0.005454 | 80.63 | 348.99 | 389.51
0.25 | 0.0056388 | 81.99 | 359.65 | 403.23
0.26 | 0.005696 | 83.42 | 370.19 | 416.89
0.27 | 0.005887 | 84.82 | 380.24 | 430.05
0.28 | 0.006058 | 86.29 | 389.96 | 442.86
0.29 | 0.006281 | 87.71 | 399.19 | 455.45
0.3 | 0.006498 | 88.97 | 408.07 | 467.75
0.31 | 0.006706 | 90.38 | 416.8 | 480
0.32 | 0.006901 | 91.52 | 424.91 | 491.49
0.33 | 0.007147 | 92.68 | 432.84 | 503
0.34 | 0.007358 | 93.95 | 440.34 | 514.14
0.35 | 0.007592 | 95.03 | 447.62 | 524.78
0.36 | 0.007828 | 96.23 | 454.49 | 535.43
0.37 | 0.008076 | 97.29 | 461.01 | 545.53
0.38 | 0.008341 | 98.44 | 467.23 | 555.4
0.39 | 0.008555 | 99.55 | 473.24 | 564.94
0.4 | 0.008876 | 100.69 | 479.01 | 574
0.41 | 0.009134 | 101.7 | 484.39 | 583
0.42 | 0.00944 | 102.9 | 489.55 | 591.4
0.43 | 0.009717 | 103.98 | 494.59 | 599.8
0.44 | 0.010041 | 105.11 | 499.4 | 607.8
0.45 | 0.010368 | 106.31 | 503.87 | 615.1
0.46 | 0.010693 | 107.23 | 508.22 | 622.7
0.47 | 0.011055 | 108.45 | 512.49 | 629.4
0.48 | 0.011437 | 109.7 | 516.56 | 636.1
0.49 | 0.011856 | 110.72 | 520.43 | 642.5
0.5 | 0.012259 | 111.96 | 524.21 | 648.7
0.51 | 0.012784 | 112.97 | 527.98 | 654.2
0.52 | 0.013262 | 114.18 | 531.51 | 659.9
0.53 | 0.013771 | 115.42 | 534.96 | 665.1
0.54 | 0.014277 | 116.59 | 538.27 | 670.2
0.55 | 0.014811 | 117.71 | 541.59 | 674.8
0.56 | 0.015376 | 118.97 | 544.79 | 679.3
0.57 | 0.015963 | 120.2 | 547.84 | 683.6
0.58 | 0.016672 | 121.34 | 550.87 | 687.6
0.59 | 0.017336 | 122.74 | 553.67 | 691.6
0.6 | 0.017996 | 123.82 | 556.62 | 695.3
0.61 | 0.018601 | 125.15 | 559.31 | 698.4
0.62 | 0.019288 | 126.47 | 561.92 | 701.4
0.63 | 0.01994 | 127.65 | 564.49 | 704.2
0.64 | 0.02086 | 129.02 | 566.98 | 706.9
0.65 | 0.021573 | 130.1 | 569.37 | 709.4
0.66 | 0.02234 | 131.55 | 571.6 | 711.7
0.67 | 0.02318 | 132.8 | 573.8 | 713.8
0.68 | 0.023956 | 134.18 | 575.8 | 715.7
0.69 | 0.024759 | 135.48 | 577.8 | 717.6
0.7 | 0.025698 | 136.71 | 579.8 | 719.2
0.71 | 0.026587 | 138.05 | 581.6 | 720.8
0.72 | 0.027394 | 139.29 | 583.7 | 722
0.73 | 0.028394 | 140.68 | 585.4 | 723.3
0.74 | 0.029332 | 141.82 | 587.2 | 724.5
0.75 | 0.030357 | 143.22 | 588.6 | 725.5
0.76 | 0.031292 | 144.62 | 590.4 | 726.3
0.77 | 0.032366 | 145.85 | 591.8 | 727.4
0.78 | 0.0334 | 147.33 | 593.6 | 728.1
0.79 | 0.034303 | 148.52 | 594.9 | 729.1
0.8 | 0.035493 | 149.98 | 596.2 | 729.9
0.81 | 0.036629 | 151.36 | 597.6 | 730.3
0.82 | 0.037812 | 152.68 | 598.8 | 731.3
0.83 | 0.038817 | 154.09 | 600.3 | 731.5
0.84 | 0.039989 | 155.52 | 601.4 | 732.2
0.85 | 0.041092 | 156.83 | 602.6 | 732.4
0.86 | 0.042305 | 158.34 | 603.8 | 733.1
0.87 | 0.043519 | 159.72 | 605.1 | 733.5
0.88 | 0.04496 | 161.02 | 606.2 | 734.1
0.89 | 0.046232 | 162.6 | 607.1 | 734.5
0.9 | 0.047259 | 164.05 | 608.5 | 734.7
0.91 | 0.048733 | 165.46 | 609.5 | 735.1
0.92 | 0.050116 | 167.05 | 610.4 | 735.4
0.93 | 0.051422 | 168.28 | 611.7 | 735.7
0.94 | 0.052633 | 169.88 | 612.7 | 736.3
0.95 | 0.054113 | 171.45 | 613.8 | 736.3
0.96 | 0.055532 | 172.9 | 614.9 | 736.7
0.97 | 0.056943 | 174.49 | 615.9 | 737
0.98 | 0.05842 | 175.87 | 616.6 | 737.1
0.99 | 0.06013 | 177.52 | 617.8 | 737.5
1 | 0.06137 | 178.88 | 618.8 | 737.5