## I-V Characteristic (mA-mm)
VDS (V) | VGS = -0.300 V | VGS = 0.100 V | VGS = 0.500 V | VGS = 0.900 V
0 | -2.1298e-05 | -0.5022 | -1.0276 | -5.311
0.01 | 0.0007454 | 7.595 | 15.59 | 12.55
0.02 | 0.0013097 | 15.085 | 32.488 | 30.866
0.03 | 0.0017319 | 22.147 | 48.849 | 48.531
0.04 | 0.0020574 | 28.513 | 65.74 | 66.93
0.05 | 0.0023174 | 34.363 | 81.94 | 84.46
0.06 | 0.0025167 | 39.648 | 97.91 | 101.94
0.07 | 0.0026963 | 44.401 | 114.18 | 119.68
0.08 | 0.0028467 | 48.608 | 130.05 | 136.95
0.09 | 0.0029785 | 52.398 | 145.83 | 154.36
0.1 | 0.003112 | 55.707 | 161.14 | 171.24
0.11 | 0.0032342 | 58.62 | 176.65 | 188.49
0.12 | 0.0033498 | 61.21 | 191.64 | 205.22
0.13 | 0.0034709 | 63.55 | 206.47 | 221.86
0.14 | 0.003593 | 65.62 | 220.94 | 238.17
0.15 | 0.0037266 | 67.53 | 235.38 | 254.58
0.16 | 0.003837 | 69.19 | 249.16 | 270.42
0.17 | 0.0039539 | 70.76 | 262.73 | 286.09
0.18 | 0.0040806 | 72.17 | 276.31 | 301.94
0.19 | 0.004203 | 73.45 | 289.25 | 317.24
0.2 | 0.0043499 | 74.75 | 301.74 | 332.1
0.21 | 0.0044871 | 76.02 | 314.21 | 347.04
0.22 | 0.0046357 | 77.09 | 326.02 | 361.45
0.23 | 0.0047654 | 78.45 | 337.71 | 376.03
0.24 | 0.0049204 | 79.58 | 348.78 | 389.85
0.25 | 0.0050674 | 80.98 | 359.66 | 403.71
0.26 | 0.0052083 | 82.36 | 369.98 | 417.16
0.27 | 0.0053727 | 83.71 | 380.08 | 430.41
0.28 | 0.0055323 | 85.11 | 389.81 | 443.44
0.29 | 0.005698 | 86.51 | 399.11 | 456.09
0.3 | 0.005745 | 87.77 | 407.86 | 468.27
0.31 | 0.005931 | 89.05 | 416.58 | 480.39
0.32 | 0.006126 | 90.28 | 424.81 | 492.34
0.33 | 0.006321 | 91.3 | 432.69 | 503.71
0.34 | 0.006521 | 92.52 | 440.1 | 514.84
0.35 | 0.006739 | 93.6 | 447.34 | 525.54
0.36 | 0.006958 | 94.85 | 454.24 | 536.13
0.37 | 0.007165 | 96.03 | 460.84 | 546.49
0.38 | 0.007403 | 96.88 | 466.94 | 556.24
0.39 | 0.007605 | 98.08 | 472.96 | 565.66
0.4 | 0.007858 | 99.27 | 478.7 | 575
0.41 | 0.00811 | 100.28 | 484.1 | 583.8
0.42 | 0.008355 | 101.46 | 489.22 | 592.6
0.43 | 0.008624 | 102.38 | 494.17 | 600.7
0.44 | 0.008871 | 103.58 | 498.96 | 608.6
0.45 | 0.009189 | 104.59 | 503.5 | 616.3
0.46 | 0.009515 | 105.71 | 507.79 | 623.4
0.47 | 0.009848 | 106.69 | 512 | 630.3
0.48 | 0.010134 | 107.93 | 516.12 | 637.1
0.49 | 0.010505 | 109.01 | 520 | 643.3
0.5 | 0.010863 | 110.09 | 523.74 | 649.4
0.51 | 0.01127 | 111.36 | 527.38 | 655.3
0.52 | 0.011658 | 112.38 | 530.98 | 661
0.53 | 0.012123 | 113.6 | 534.43 | 666.1
0.54 | 0.012615 | 114.79 | 537.72 | 671
0.55 | 0.013045 | 115.89 | 540.99 | 675.8
0.56 | 0.01357 | 117.23 | 544.13 | 680.4
0.57 | 0.01409 | 118.23 | 547.26 | 684.4
0.58 | 0.014668 | 119.57 | 550.18 | 688.6
0.59 | 0.015207 | 120.7 | 553.03 | 692.6
0.6 | 0.0158 | 122.02 | 555.84 | 696
0.61 | 0.01645 | 123.16 | 558.58 | 699.3
0.62 | 0.016945 | 124.43 | 561.17 | 702.4
0.63 | 0.017609 | 125.69 | 563.74 | 705.3
0.64 | 0.018265 | 126.95 | 566.21 | 707.7
0.65 | 0.018977 | 128.15 | 568.53 | 710
0.66 | 0.019561 | 129.39 | 570.7 | 712.4
0.67 | 0.020345 | 130.72 | 572.7 | 714.6
0.68 | 0.021088 | 131.99 | 575 | 716.4
0.69 | 0.021872 | 133.26 | 577 | 718.4
0.7 | 0.022543 | 134.56 | 578.9 | 719.7
0.71 | 0.023288 | 135.71 | 581.2 | 721.3
0.72 | 0.024106 | 137.11 | 582.8 | 722.8
0.73 | 0.02492 | 138.37 | 584.6 | 724
0.74 | 0.02579 | 139.67 | 586.2 | 725.1
0.75 | 0.02662 | 141 | 588 | 726.1
0.76 | 0.027488 | 142.22 | 589.4 | 727.1
0.77 | 0.02836 | 143.55 | 591 | 728.1
0.78 | 0.029233 | 144.86 | 592.4 | 728.7
0.79 | 0.030172 | 146.21 | 594 | 729.7
0.8 | 0.03133 | 147.39 | 595 | 730.1
0.81 | 0.032109 | 148.85 | 596.5 | 730.7
0.82 | 0.033119 | 150.21 | 597.8 | 731.5
0.83 | 0.034156 | 151.58 | 599.2 | 731.9
0.84 | 0.035015 | 153 | 600.3 | 732.3
0.85 | 0.036226 | 154.12 | 601.4 | 732.9
0.86 | 0.037134 | 155.66 | 602.6 | 733.5
0.87 | 0.038339 | 157.11 | 603.8 | 733.8
0.88 | 0.039389 | 158.43 | 604.7 | 734.5
0.89 | 0.040541 | 159.96 | 606 | 734.9
0.9 | 0.041489 | 161.07 | 607.2 | 734.9
0.91 | 0.042752 | 162.69 | 607.9 | 735.1
0.92 | 0.043925 | 164.09 | 609.1 | 735.5
0.93 | 0.045043 | 165.56 | 610.2 | 736.1
0.94 | 0.046272 | 166.92 | 611.2 | 736.1
0.95 | 0.047442 | 168.39 | 612.2 | 736.5
0.96 | 0.048803 | 169.88 | 613.5 | 736.7
0.97 | 0.049933 | 171.33 | 614.3 | 737
0.98 | 0.051438 | 172.76 | 615.4 | 737.3
0.99 | 0.052593 | 174.07 | 616.6 | 737.7
1 | 0.054016 | 175.61 | 617.2 | 737.7