## I-V Characteristic (mA-mm)
VDS (V) | VGS = -0.300 V | VGS = 0.100 V | VGS = 0.500 V | VGS = 0.900 V
0 | -1.7461e-05 | -0.5941 | -0.8748 | -5.453
0.01 | 0.0007333 | 7.619 | 15.716 | 12.652
0.02 | 0.0012843 | 15.125 | 32.28 | 30.594
0.03 | 0.0016982 | 22.088 | 48.871 | 48.409
0.04 | 0.0020185 | 28.513 | 65.36 | 66.42
0.05 | 0.0022707 | 34.363 | 81.66 | 84.28
0.06 | 0.0024742 | 39.631 | 98.07 | 102.08
0.07 | 0.002652 | 44.376 | 114.16 | 119.47
0.08 | 0.0027986 | 48.57 | 129.97 | 136.93
0.09 | 0.0029355 | 52.331 | 145.67 | 154.18
0.1 | 0.0030654 | 55.648 | 161.18 | 170.98
0.11 | 0.0031805 | 58.57 | 176.69 | 188.45
0.12 | 0.0033074 | 61.18 | 191.58 | 205.14
0.13 | 0.0034169 | 63.5 | 206.37 | 221.6
0.14 | 0.0035278 | 65.58 | 220.85 | 237.95
0.15 | 0.0036553 | 67.5 | 235.04 | 254.24
0.16 | 0.0037709 | 69.19 | 249.2 | 270.38
0.17 | 0.0039005 | 70.61 | 262.75 | 285.91
0.18 | 0.004009 | 72.06 | 275.93 | 301.41
0.19 | 0.0041366 | 73.41 | 289.1 | 316.95
0.2 | 0.0042636 | 74.61 | 301.78 | 332.13
0.21 | 0.0043862 | 75.89 | 314.07 | 346.76
0.22 | 0.0045324 | 77.04 | 325.95 | 361.34
0.23 | 0.0046779 | 78.28 | 337.62 | 375.78
0.24 | 0.0048267 | 79.52 | 348.82 | 389.61
0.25 | 0.0049731 | 80.91 | 359.63 | 403.67
0.26 | 0.0051214 | 82.18 | 369.96 | 417.1
0.27 | 0.0052881 | 83.61 | 380.16 | 430.24
0.28 | 0.0054342 | 85.01 | 389.75 | 443.21
0.29 | 0.0056075 | 86.29 | 399.01 | 455.73
0.3 | 0.00565 | 87.63 | 408.06 | 468.33
0.31 | 0.005849 | 88.73 | 416.55 | 480.26
0.32 | 0.006015 | 89.98 | 424.73 | 491.93
0.33 | 0.00622 | 91.22 | 432.7 | 503.62
0.34 | 0.006406 | 92.3 | 440.29 | 514.73
0.35 | 0.006598 | 93.53 | 447.45 | 525.5
0.36 | 0.006812 | 94.58 | 454.29 | 536.06
0.37 | 0.007041 | 95.72 | 460.87 | 546.3
0.38 | 0.007269 | 96.79 | 467.18 | 556.18
0.39 | 0.007451 | 97.96 | 473.16 | 565.77
0.4 | 0.007694 | 98.99 | 478.76 | 575
0.41 | 0.007933 | 100.01 | 484.23 | 583.7
0.42 | 0.008192 | 101.1 | 489.43 | 592.4
0.43 | 0.008447 | 102.24 | 494.4 | 600.6
0.44 | 0.008713 | 103.26 | 499.12 | 608.6
0.45 | 0.009001 | 104.3 | 503.64 | 616.3
0.46 | 0.009252 | 105.41 | 508.02 | 623.5
0.47 | 0.00961 | 106.57 | 512.24 | 630.2
0.48 | 0.009943 | 107.59 | 516.3 | 637.1
0.49 | 0.010312 | 108.89 | 520.16 | 643.3
0.5 | 0.010635 | 109.78 | 523.97 | 649.5
0.51 | 0.011056 | 110.96 | 527.59 | 655.5
0.52 | 0.011439 | 112.19 | 531.22 | 661.1
0.53 | 0.011877 | 113.24 | 534.6 | 666.5
0.54 | 0.012314 | 114.44 | 537.93 | 671
0.55 | 0.012794 | 115.59 | 541.19 | 676
0.56 | 0.013305 | 116.77 | 544.33 | 680.4
0.57 | 0.013781 | 117.96 | 547.4 | 684.5
0.58 | 0.014395 | 119.19 | 550.32 | 688.8
0.59 | 0.014929 | 120.35 | 553.22 | 692.6
0.6 | 0.015538 | 121.53 | 556.03 | 696.2
0.61 | 0.01603 | 122.8 | 558.68 | 699.4
0.62 | 0.016683 | 124.05 | 561.37 | 702.4
0.63 | 0.017298 | 125.4 | 563.82 | 705.2
0.64 | 0.01794 | 126.43 | 566.38 | 708
0.65 | 0.018558 | 127.79 | 568.72 | 710.5
0.66 | 0.019274 | 129.02 | 570.8 | 712.6
0.67 | 0.019977 | 130.31 | 572.8 | 714.9
0.68 | 0.020636 | 131.64 | 575 | 716.5
0.69 | 0.021381 | 132.75 | 577.3 | 718.8
0.7 | 0.022087 | 134.19 | 579 | 720
0.71 | 0.022894 | 135.4 | 581.2 | 721.7
0.72 | 0.023724 | 136.71 | 582.8 | 722.8
0.73 | 0.024502 | 138.01 | 584.6 | 724.2
0.74 | 0.025275 | 139.19 | 586.4 | 725.3
0.75 | 0.026025 | 140.55 | 587.8 | 726.5
0.76 | 0.026892 | 141.86 | 589.4 | 727.2
0.77 | 0.027748 | 143.14 | 591 | 728.1
0.78 | 0.028694 | 144.37 | 592.6 | 728.7
0.79 | 0.029489 | 145.72 | 593.8 | 729.5
0.8 | 0.030507 | 147.17 | 595.1 | 730.3
0.81 | 0.03141 | 148.46 | 596.8 | 731.1
0.82 | 0.032368 | 149.86 | 597.8 | 731.5
0.83 | 0.033297 | 151.08 | 599.2 | 732.2
0.84 | 0.03433 | 152.52 | 600.2 | 732.4
0.85 | 0.035418 | 153.93 | 601.4 | 733.1
0.86 | 0.036316 | 155.25 | 602.7 | 733.5
0.87 | 0.037457 | 156.72 | 603.8 | 734.1
0.88 | 0.038566 | 158.05 | 605 | 734.5
0.89 | 0.039603 | 159.44 | 605.9 | 734.9
0.9 | 0.04053 | 160.95 | 607.1 | 735.1
0.91 | 0.041868 | 162.37 | 608.3 | 735.5
0.92 | 0.042962 | 163.69 | 609.2 | 735.9
0.93 | 0.044034 | 165.2 | 610.2 | 736.1
0.94 | 0.045189 | 166.65 | 611.4 | 736.3
0.95 | 0.046365 | 168.14 | 612.6 | 736.5
0.96 | 0.047454 | 169.61 | 613.5 | 737
0.97 | 0.048725 | 170.9 | 614.3 | 737.3
0.98 | 0.050125 | 172.49 | 615.4 | 737.7
0.99 | 0.051331 | 173.95 | 616.6 | 737.9
1 | 0.052679 | 175.36 | 617.5 | 738.1