## I-V Characteristic (mA-mm)
VDS (V) | VGS = -0.300 V | VGS = 0.100 V | VGS = 0.500 V | VGS = 0.900 V
0 | -2.9083e-05 | -0.5512 | -0.8229 | -5.29
0.01 | 0.0007959 | 7.78 | 15.768 | 12.827
0.02 | 0.0014032 | 15.274 | 32.434 | 30.843
0.03 | 0.0018575 | 22.249 | 49.114 | 48.819
0.04 | 0.002214 | 28.814 | 65.62 | 66.87
0.05 | 0.0024891 | 34.645 | 82.24 | 84.54
0.06 | 0.0027249 | 40.005 | 98.27 | 102.52
0.07 | 0.0029104 | 44.814 | 114.68 | 120.18
0.08 | 0.0030739 | 49.095 | 130.49 | 137.53
0.09 | 0.0032251 | 52.916 | 146.29 | 154.68
0.1 | 0.0033586 | 56.273 | 161.71 | 171.85
0.11 | 0.0035026 | 59.25 | 177.24 | 189.39
0.12 | 0.0036304 | 61.91 | 192.45 | 205.89
0.13 | 0.0037672 | 64.3 | 207.26 | 222.56
0.14 | 0.0038949 | 66.45 | 221.64 | 238.99
0.15 | 0.0040272 | 68.36 | 236.18 | 255.14
0.16 | 0.0041687 | 70.12 | 250.36 | 271.31
0.17 | 0.00429 | 71.65 | 263.76 | 287.06
0.18 | 0.0044404 | 73.18 | 277.09 | 302.59
0.19 | 0.0045891 | 74.53 | 290.37 | 317.95
0.2 | 0.0047217 | 75.78 | 302.91 | 333.23
0.21 | 0.0048851 | 77.08 | 315.39 | 348.12
0.22 | 0.0050451 | 78.16 | 327.39 | 362.6
0.23 | 0.0052172 | 79.5 | 339.04 | 377
0.24 | 0.0053627 | 80.82 | 350.17 | 391.14
0.25 | 0.0055421 | 82.18 | 361.04 | 405.1
0.26 | 0.005662 | 83.68 | 371.58 | 418.37
0.27 | 0.005843 | 85.01 | 381.68 | 431.78
0.28 | 0.006006 | 86.49 | 391.34 | 444.75
0.29 | 0.006222 | 87.85 | 400.72 | 457.15
0.3 | 0.006412 | 89.17 | 409.76 | 469.79
0.31 | 0.006621 | 90.5 | 418.32 | 481.9
0.32 | 0.006807 | 91.63 | 426.57 | 493.57
0.33 | 0.007015 | 92.92 | 434.54 | 505.07
0.34 | 0.007238 | 94.14 | 442.06 | 516.24
0.35 | 0.007466 | 95.23 | 449.26 | 527.14
0.36 | 0.007679 | 96.29 | 456.28 | 537.73
0.37 | 0.007923 | 97.47 | 462.84 | 547.79
0.38 | 0.008158 | 98.63 | 469.18 | 557.74
0.39 | 0.008374 | 99.75 | 475.07 | 567.43
0.4 | 0.008661 | 100.95 | 480.85 | 576.6
0.41 | 0.008914 | 101.9 | 486.35 | 585.1
0.42 | 0.00923 | 103.04 | 491.54 | 593.8
0.43 | 0.009481 | 104.16 | 496.5 | 602.2
0.44 | 0.009776 | 105.29 | 501.35 | 610.3
0.45 | 0.010084 | 106.45 | 505.92 | 617.9
0.46 | 0.010393 | 107.41 | 510.35 | 624.9
0.47 | 0.010753 | 108.62 | 514.5 | 632.3
0.48 | 0.011153 | 109.78 | 518.62 | 638.9
0.49 | 0.011562 | 110.92 | 522.54 | 645.3
0.5 | 0.011926 | 111.92 | 526.39 | 651.4
0.51 | 0.012361 | 113.16 | 530.02 | 657.3
0.52 | 0.012823 | 114.4 | 533.61 | 662.9
0.53 | 0.013336 | 115.52 | 537.15 | 667.8
0.54 | 0.013893 | 116.79 | 540.44 | 673
0.55 | 0.014422 | 117.78 | 543.7 | 677.8
0.56 | 0.014982 | 119.16 | 546.89 | 682.4
0.57 | 0.015492 | 120.31 | 549.97 | 686.6
0.58 | 0.016179 | 121.64 | 552.98 | 690.4
0.59 | 0.016821 | 122.92 | 555.84 | 694.1
0.6 | 0.017489 | 124.02 | 558.68 | 698
0.61 | 0.018031 | 125.36 | 561.42 | 701.2
0.62 | 0.018771 | 126.61 | 564.06 | 704.1
0.63 | 0.019507 | 127.91 | 566.52 | 706.9
0.64 | 0.020254 | 129.13 | 569.02 | 709.6
0.65 | 0.020906 | 130.46 | 571.2 | 712.2
0.66 | 0.021664 | 131.68 | 573.5 | 714.4
0.67 | 0.022491 | 133.04 | 575.7 | 716.6
0.68 | 0.023156 | 134.32 | 578 | 718.5
0.69 | 0.024149 | 135.45 | 580 | 720
0.7 | 0.024926 | 136.87 | 581.8 | 721.9
0.71 | 0.025907 | 138.15 | 584 | 723.2
0.72 | 0.026727 | 139.47 | 585.4 | 724.7
0.73 | 0.027547 | 140.94 | 587.6 | 725.9
0.74 | 0.028521 | 141.97 | 589.2 | 727.1
0.75 | 0.029439 | 143.4 | 590.8 | 728.1
0.76 | 0.030484 | 144.77 | 592.4 | 729
0.77 | 0.031377 | 146.09 | 594 | 729.9
0.78 | 0.032489 | 147.43 | 595 | 730.9
0.79 | 0.03332 | 148.73 | 596.6 | 731.5
0.8 | 0.034444 | 150.15 | 598.1 | 732
0.81 | 0.035491 | 151.48 | 599.4 | 732.9
0.82 | 0.036718 | 152.88 | 600.7 | 733.4
0.83 | 0.037706 | 154.11 | 602.1 | 733.9
0.84 | 0.038869 | 155.57 | 603.1 | 734.5
0.85 | 0.039873 | 157.01 | 604.2 | 734.9
0.86 | 0.040946 | 158.34 | 605.5 | 735.1
0.87 | 0.042329 | 159.91 | 607.1 | 735.6
0.88 | 0.043483 | 161.06 | 608.1 | 736.3
0.89 | 0.044747 | 162.67 | 609 | 736.3
0.9 | 0.045829 | 164.09 | 610 | 736.7
0.91 | 0.0473 | 165.54 | 611 | 737.3
0.92 | 0.048619 | 167.06 | 612.2 | 737.7
0.93 | 0.049902 | 168.42 | 613.5 | 738.1
0.94 | 0.051119 | 169.98 | 614.2 | 738.3
0.95 | 0.052469 | 171.48 | 615.4 | 738.6
0.96 | 0.054055 | 172.96 | 616.4 | 738.7
0.97 | 0.055069 | 174.35 | 617.4 | 738.8
0.98 | 0.056681 | 175.93 | 618.2 | 739.5
0.99 | 0.05796 | 177.34 | 619.6 | 739.7
1 | 0.05927 | 178.84 | 620.4 | 739.9