## I-V Characteristic (mA-mm)
VDS (V) | VGS = -0.300 V | VGS = 0.100 V | VGS = 0.500 V | VGS = 0.900 V
0 | -2.1815e-05 | -0.6127 | -0.8149 | -5.023
0.01 | 0.0007883 | 7.655 | 15.752 | 12.944
0.02 | 0.0013828 | 15.227 | 32.476 | 30.915
0.03 | 0.0018368 | 22.244 | 49.112 | 48.926
0.04 | 0.0021817 | 28.713 | 65.84 | 66.94
0.05 | 0.0024585 | 34.647 | 82.14 | 84.74
0.06 | 0.0026818 | 39.951 | 98.31 | 102.36
0.07 | 0.0028646 | 44.757 | 114.92 | 120.54
0.08 | 0.003035 | 48.981 | 130.5 | 137.59
0.09 | 0.0031836 | 52.797 | 146.29 | 154.84
0.1 | 0.0033305 | 56.163 | 161.94 | 172.21
0.11 | 0.0034585 | 59.08 | 177.52 | 189.13
0.12 | 0.0035893 | 61.73 | 192.52 | 206.15
0.13 | 0.0037294 | 64.07 | 207.45 | 222.72
0.14 | 0.0038486 | 66.24 | 222.02 | 239.21
0.15 | 0.0039948 | 68.16 | 236.36 | 255.46
0.16 | 0.0041193 | 69.93 | 250.49 | 271.69
0.17 | 0.0042487 | 71.4 | 264.16 | 287.46
0.18 | 0.0043935 | 72.93 | 277.36 | 302.95
0.19 | 0.0045415 | 74.29 | 290.54 | 318.36
0.2 | 0.0046922 | 75.52 | 303.23 | 333.57
0.21 | 0.0048269 | 76.8 | 315.8 | 348.7
0.22 | 0.0049889 | 78.01 | 327.57 | 363.03
0.23 | 0.0051507 | 79.32 | 339.28 | 377.48
0.24 | 0.0052923 | 80.63 | 350.64 | 391.66
0.25 | 0.0054831 | 81.98 | 361.4 | 405.22
0.26 | 0.0056498 | 83.34 | 371.84 | 418.95
0.27 | 0.00567 | 84.86 | 382.12 | 432.26
0.28 | 0.005845 | 86.23 | 391.76 | 445.21
0.29 | 0.006069 | 87.62 | 401.04 | 457.8
0.3 | 0.006254 | 88.98 | 410.13 | 470.22
0.31 | 0.006472 | 90.04 | 418.78 | 482.55
0.32 | 0.006642 | 91.42 | 426.87 | 494.17
0.33 | 0.00688 | 92.64 | 434.88 | 505.7
0.34 | 0.007099 | 93.8 | 442.45 | 516.9
0.35 | 0.007345 | 94.98 | 449.78 | 527.93
0.36 | 0.007556 | 96.03 | 456.69 | 538.42
0.37 | 0.007798 | 97.27 | 463.23 | 548.59
0.38 | 0.00804 | 98.43 | 469.54 | 558.51
0.39 | 0.008253 | 99.47 | 475.57 | 568.03
0.4 | 0.008552 | 100.52 | 481.32 | 577.4
0.41 | 0.008815 | 101.66 | 486.77 | 586.2
0.42 | 0.009101 | 102.76 | 491.97 | 594.9
0.43 | 0.009362 | 103.8 | 496.97 | 603.3
0.44 | 0.009689 | 105.03 | 501.74 | 611.2
0.45 | 0.010001 | 105.93 | 506.31 | 618.8
0.46 | 0.010332 | 107.19 | 510.73 | 626.1
0.47 | 0.01067 | 108.29 | 515 | 633.3
0.48 | 0.011041 | 109.49 | 519.08 | 639.9
0.49 | 0.011451 | 110.61 | 522.93 | 646.3
0.5 | 0.011825 | 111.62 | 526.78 | 652.5
0.51 | 0.012324 | 112.82 | 530.44 | 658.5
0.52 | 0.012778 | 114.06 | 534.06 | 664.2
0.53 | 0.013283 | 115.18 | 537.52 | 669.3
0.54 | 0.013773 | 116.41 | 540.83 | 674.2
0.55 | 0.014358 | 117.57 | 544.14 | 678.8
0.56 | 0.014872 | 118.85 | 547.32 | 683.8
0.57 | 0.015411 | 119.99 | 550.39 | 687.8
0.58 | 0.016031 | 121.3 | 553.33 | 692
0.59 | 0.016623 | 122.35 | 556.2 | 695.8
0.6 | 0.017292 | 123.71 | 559.12 | 699.3
0.61 | 0.017899 | 124.91 | 561.76 | 702.7
0.62 | 0.01865 | 126.25 | 564.45 | 705.7
0.63 | 0.019352 | 127.53 | 566.89 | 708.6
0.64 | 0.02014 | 128.69 | 569.52 | 711.4
0.65 | 0.020757 | 130.05 | 571.7 | 713.9
0.66 | 0.021606 | 131.36 | 573.9 | 716
0.67 | 0.022343 | 132.64 | 575.9 | 718.4
0.68 | 0.023082 | 134.01 | 578.2 | 720
0.69 | 0.023966 | 135.14 | 580.5 | 722
0.7 | 0.024797 | 136.51 | 582.2 | 723.6
0.71 | 0.025718 | 137.81 | 584.4 | 725.1
0.72 | 0.026453 | 139.16 | 586.1 | 726.5
0.73 | 0.02736 | 140.31 | 587.8 | 727.7
0.74 | 0.028339 | 141.76 | 589.6 | 728.7
0.75 | 0.029342 | 143.08 | 591.1 | 729.7
0.76 | 0.030201 | 144.32 | 593 | 730.9
0.77 | 0.031167 | 145.75 | 594.2 | 731.5
0.78 | 0.03223 | 146.91 | 595.8 | 732.7
0.79 | 0.033103 | 148.31 | 597.4 | 733.4
0.8 | 0.034267 | 149.74 | 598.8 | 734.1
0.81 | 0.035276 | 151.1 | 600.2 | 734.9
0.82 | 0.036601 | 152.52 | 601.4 | 735.1
0.83 | 0.037449 | 153.72 | 602.6 | 735.6
0.84 | 0.038724 | 155.24 | 603.7 | 736.3
0.85 | 0.03969 | 156.6 | 605.1 | 736.7
0.86 | 0.040973 | 158.03 | 606.2 | 737.3
0.87 | 0.04216 | 159.44 | 607.5 | 737.5
0.88 | 0.043369 | 160.91 | 608.6 | 738.1
0.89 | 0.044588 | 162.37 | 609.6 | 738.3
0.9 | 0.045605 | 163.79 | 610.6 | 738.7
0.91 | 0.04689 | 165.31 | 611.9 | 739.3
0.92 | 0.048358 | 166.57 | 613.1 | 739.5
0.93 | 0.049802 | 168.16 | 613.9 | 739.9
0.94 | 0.050795 | 169.62 | 615 | 740.2
0.95 | 0.052218 | 171.12 | 616.3 | 740.3
0.96 | 0.053688 | 172.73 | 617.2 | 740.7
0.97 | 0.054848 | 174.01 | 618.2 | 740.9
0.98 | 0.056271 | 175.53 | 619.1 | 741.1
0.99 | 0.0578 | 177.07 | 620.2 | 741.5
1 | 0.05914 | 178.46 | 621.1 | 741.5