## I-V Characteristic (mA-mm)
VDS (V) | VGS = -0.300 V | VGS = 0.100 V | VGS = 0.500 V | VGS = 0.900 V
0 | -2.5525e-05 | -0.5302 | -1.039 | -5.385
0.01 | 0.0007639 | 7.621 | 15.845 | 12.536
0.02 | 0.0013485 | 15.218 | 32.538 | 31.019
0.03 | 0.0017822 | 22.28 | 49.141 | 48.808
0.04 | 0.002116 | 28.763 | 65.94 | 67.23
0.05 | 0.0023785 | 34.576 | 82.12 | 84.67
0.06 | 0.0025873 | 39.9 | 98.4 | 102.36
0.07 | 0.0027766 | 44.759 | 114.76 | 120.23
0.08 | 0.0029337 | 48.969 | 130.66 | 137.47
0.09 | 0.0030786 | 52.743 | 146.31 | 154.98
0.1 | 0.0032099 | 56.09 | 161.98 | 171.97
0.11 | 0.0033401 | 59.04 | 177.34 | 189.26
0.12 | 0.0034582 | 61.66 | 192.36 | 205.96
0.13 | 0.0035941 | 64.05 | 207.51 | 222.7
0.14 | 0.0037195 | 66.08 | 221.96 | 239.21
0.15 | 0.0038489 | 68.02 | 236.2 | 255.51
0.16 | 0.0039599 | 69.8 | 250.16 | 271.44
0.17 | 0.004097 | 71.33 | 263.81 | 287.26
0.18 | 0.0042247 | 72.77 | 277.3 | 303.15
0.19 | 0.0043439 | 74.05 | 290.24 | 318.29
0.2 | 0.0044934 | 75.32 | 302.94 | 333.34
0.21 | 0.0046345 | 76.53 | 315.35 | 348.34
0.22 | 0.0047703 | 77.78 | 327.17 | 362.66
0.23 | 0.0049379 | 79.04 | 338.88 | 377.41
0.24 | 0.0050904 | 80.34 | 350.14 | 391.33
0.25 | 0.0052515 | 81.66 | 360.85 | 405.16
0.26 | 0.005404 | 83.07 | 371.25 | 418.6
0.27 | 0.0055799 | 84.52 | 381.53 | 431.88
0.28 | 0.005605 | 85.75 | 391.08 | 444.92
0.29 | 0.005802 | 87.23 | 400.31 | 457.56
0.3 | 0.005984 | 88.51 | 409.26 | 469.79
0.31 | 0.006179 | 89.74 | 417.86 | 481.98
0.32 | 0.006378 | 91.08 | 426.09 | 493.86
0.33 | 0.006549 | 92.08 | 433.98 | 505.23
0.34 | 0.006772 | 93.32 | 441.47 | 516.31
0.35 | 0.006991 | 94.46 | 448.71 | 527.14
0.36 | 0.00723 | 95.55 | 455.54 | 537.66
0.37 | 0.007435 | 96.75 | 462.11 | 548.02
0.38 | 0.00768 | 97.79 | 468.31 | 557.7
0.39 | 0.007909 | 98.99 | 474.28 | 567.19
0.4 | 0.008169 | 100.03 | 480.01 | 576.4
0.41 | 0.008416 | 101.14 | 485.4 | 585.1
0.42 | 0.008641 | 102.16 | 490.56 | 594.1
0.43 | 0.008922 | 103.31 | 495.53 | 602
0.44 | 0.009163 | 104.5 | 500.32 | 610.3
0.45 | 0.009519 | 105.43 | 504.86 | 617.7
0.46 | 0.009839 | 106.65 | 509.16 | 624.7
0.47 | 0.01019 | 107.57 | 513.38 | 631.7
0.48 | 0.010502 | 108.9 | 517.53 | 638.7
0.49 | 0.010929 | 109.94 | 521.33 | 644.9
0.5 | 0.01127 | 111.07 | 525.15 | 651
0.51 | 0.011699 | 112.26 | 528.77 | 656.5
0.52 | 0.012134 | 113.4 | 532.44 | 662.1
0.53 | 0.012613 | 114.61 | 535.83 | 667.3
0.54 | 0.013109 | 115.79 | 539.15 | 672.5
0.55 | 0.013585 | 116.93 | 542.34 | 677
0.56 | 0.014162 | 118.09 | 545.52 | 681.6
0.57 | 0.014735 | 119.31 | 548.58 | 685.8
0.58 | 0.015352 | 120.56 | 551.53 | 689.8
0.59 | 0.015846 | 121.72 | 554.37 | 693.6
0.6 | 0.016462 | 122.99 | 557.18 | 697.2
0.61 | 0.017046 | 124.14 | 559.92 | 700.4
0.62 | 0.017685 | 125.44 | 562.52 | 703.6
0.63 | 0.018357 | 126.73 | 565.02 | 706.4
0.64 | 0.019138 | 127.97 | 567.56 | 709
0.65 | 0.019783 | 129.38 | 569.8 | 711.4
0.66 | 0.020448 | 130.46 | 572 | 713.7
0.67 | 0.021255 | 131.76 | 574.1 | 715.8
0.68 | 0.022028 | 133.04 | 576.4 | 717.6
0.69 | 0.022774 | 134.41 | 578.2 | 719.4
0.7 | 0.023535 | 135.64 | 580.2 | 721
0.71 | 0.0244 | 136.87 | 581.9 | 722.4
0.72 | 0.025142 | 138.28 | 583.8 | 724
0.73 | 0.025958 | 139.58 | 586 | 725.1
0.74 | 0.026957 | 140.86 | 587.6 | 726
0.75 | 0.027838 | 142.02 | 589.2 | 727.2
0.76 | 0.028829 | 143.39 | 590.8 | 728.3
0.77 | 0.029578 | 144.71 | 591.9 | 729.1
0.78 | 0.030515 | 146.05 | 593.6 | 729.9
0.79 | 0.031468 | 147.45 | 595 | 730.6
0.8 | 0.03252 | 148.61 | 596.5 | 731.3
0.81 | 0.033567 | 150.09 | 597.8 | 731.9
0.82 | 0.034493 | 151.44 | 599 | 732.3
0.83 | 0.035602 | 152.82 | 600.3 | 732.9
0.84 | 0.036519 | 154.27 | 601.6 | 733.5
0.85 | 0.037686 | 155.41 | 602.8 | 734.1
0.86 | 0.038749 | 156.93 | 603.8 | 734.5
0.87 | 0.039956 | 158.31 | 604.7 | 734.9
0.88 | 0.040987 | 159.76 | 606 | 735.2
0.89 | 0.042108 | 161.06 | 607.1 | 735.5
0.9 | 0.043324 | 162.59 | 607.9 | 735.9
0.91 | 0.044541 | 164.03 | 609.2 | 736.3
0.92 | 0.045864 | 165.42 | 610.6 | 736.7
0.93 | 0.04705 | 166.89 | 611.4 | 736.7
0.94 | 0.048215 | 168.22 | 612.7 | 737.3
0.95 | 0.049365 | 169.72 | 613.4 | 737.5
0.96 | 0.050808 | 171.31 | 614.3 | 738.1
0.97 | 0.052167 | 172.73 | 615.6 | 738.3
0.98 | 0.053728 | 174.27 | 616.6 | 738.3
0.99 | 0.054895 | 175.61 | 617.9 | 738.3
1 | 0.056328 | 177.19 | 618.6 | 738.9