## I-V Characteristic (mA-mm)
VDS (V) | VGS = -0.300 V | VGS = 0.100 V | VGS = 0.500 V | VGS = 0.900 V
0 | -2.7487e-05 | -0.5186 | -1.2334 | -5.484
0.01 | 0.0007405 | 7.521 | 15.901 | 13.161
0.02 | 0.0012907 | 15.227 | 32.699 | 31.105
0.03 | 0.0017046 | 22.113 | 49.341 | 49.158
0.04 | 0.0020311 | 28.557 | 66.05 | 67.43
0.05 | 0.0022758 | 34.399 | 82.62 | 85.29
0.06 | 0.0024818 | 39.679 | 98.92 | 102.99
0.07 | 0.0026627 | 44.433 | 115.33 | 120.7
0.08 | 0.0027996 | 48.613 | 131.33 | 138.66
0.09 | 0.0029498 | 52.365 | 147.16 | 155.76
0.1 | 0.0030747 | 55.7 | 162.59 | 172.98
0.11 | 0.0031982 | 58.55 | 178.2 | 190.44
0.12 | 0.003312 | 61.15 | 193.65 | 207.23
0.13 | 0.0034324 | 63.51 | 208.38 | 223.98
0.14 | 0.003551 | 65.58 | 222.86 | 240.57
0.15 | 0.00366 | 67.49 | 237.44 | 256.99
0.16 | 0.0037856 | 69.18 | 251.27 | 273
0.17 | 0.003906 | 70.71 | 265.17 | 289.16
0.18 | 0.0040223 | 72.11 | 278.43 | 304.69
0.19 | 0.0041615 | 73.45 | 291.69 | 320.22
0.2 | 0.0042956 | 74.69 | 304.45 | 335.36
0.21 | 0.0044382 | 75.87 | 316.7 | 350.29
0.22 | 0.0045639 | 77.12 | 328.84 | 365.29
0.23 | 0.0047106 | 78.28 | 340.51 | 379.53
0.24 | 0.0048568 | 79.58 | 351.56 | 393.64
0.25 | 0.0049764 | 80.98 | 362.52 | 407.65
0.26 | 0.0051445 | 82.4 | 373.14 | 421.03
0.27 | 0.005298 | 83.71 | 383.08 | 434.61
0.28 | 0.0054587 | 85.11 | 392.7 | 447.58
0.29 | 0.0056281 | 86.45 | 402.15 | 460.36
0.3 | 0.005659 | 87.77 | 411.01 | 472.65
0.31 | 0.005838 | 89.1 | 419.72 | 485.03
0.32 | 0.00602 | 90.2 | 427.86 | 496.81
0.33 | 0.006214 | 91.44 | 435.81 | 508.48
0.34 | 0.006428 | 92.64 | 443.35 | 519.52
0.35 | 0.006646 | 93.74 | 450.48 | 530.44
0.36 | 0.006827 | 95.01 | 457.53 | 541.33
0.37 | 0.007047 | 95.95 | 464.06 | 551.49
0.38 | 0.00728 | 97.13 | 470.27 | 561.23
0.39 | 0.007516 | 98.23 | 476.19 | 570.7
0.4 | 0.007748 | 99.32 | 482.01 | 580.2
0.41 | 0.007979 | 100.46 | 487.46 | 589.4
0.42 | 0.008227 | 101.47 | 492.63 | 597.6
0.43 | 0.00846 | 102.58 | 497.58 | 605.8
0.44 | 0.00876 | 103.78 | 502.44 | 614
0.45 | 0.009041 | 104.83 | 506.9 | 621.8
0.46 | 0.009359 | 105.85 | 511.31 | 629.1
0.47 | 0.009622 | 106.99 | 515.48 | 635.7
0.48 | 0.009977 | 108.12 | 519.6 | 642.7
0.49 | 0.010342 | 109.23 | 523.59 | 649.2
0.5 | 0.010727 | 110.5 | 527.32 | 654.9
0.51 | 0.011111 | 111.39 | 530.99 | 661
0.52 | 0.011563 | 112.67 | 534.6 | 666.7
0.53 | 0.011936 | 113.8 | 538.05 | 672.1
0.54 | 0.012366 | 114.99 | 541.43 | 677
0.55 | 0.012879 | 116.23 | 544.67 | 681.3
0.56 | 0.013334 | 117.33 | 547.87 | 686.2
0.57 | 0.013916 | 118.61 | 550.93 | 690.4
0.58 | 0.014408 | 119.83 | 553.97 | 694.6
0.59 | 0.014991 | 121.04 | 556.76 | 698
0.6 | 0.015597 | 122.24 | 559.6 | 701.7
0.61 | 0.016151 | 123.47 | 562.31 | 704.8
0.62 | 0.016761 | 124.66 | 564.98 | 708.2
0.63 | 0.017436 | 125.99 | 567.56 | 710.8
0.64 | 0.018051 | 127.29 | 569.87 | 713.3
0.65 | 0.018693 | 128.41 | 572.1 | 716
0.66 | 0.019388 | 129.73 | 574.4 | 718.1
0.67 | 0.020115 | 131.1 | 576.6 | 720.3
0.68 | 0.020787 | 132.25 | 578.6 | 722.1
0.69 | 0.021501 | 133.68 | 580.8 | 724
0.7 | 0.022235 | 134.77 | 582.8 | 725.5
0.71 | 0.023065 | 136.11 | 584.6 | 726.9
0.72 | 0.023749 | 137.51 | 586.4 | 728.2
0.73 | 0.024616 | 138.69 | 588.2 | 729.7
0.74 | 0.025426 | 140.03 | 589.9 | 730.3
0.75 | 0.026336 | 141.3 | 591.4 | 731.3
0.76 | 0.027085 | 142.64 | 593 | 732.3
0.77 | 0.027995 | 144.03 | 594.3 | 733.5
0.78 | 0.028814 | 145.27 | 596.2 | 734.1
0.79 | 0.029763 | 146.47 | 597.6 | 734.7
0.8 | 0.030698 | 147.89 | 599 | 735.5
0.81 | 0.031697 | 149.21 | 600.3 | 736.1
0.82 | 0.032807 | 150.62 | 601.4 | 736.7
0.83 | 0.033506 | 152.04 | 602.6 | 737.1
0.84 | 0.034633 | 153.28 | 604 | 737.9
0.85 | 0.0357 | 154.72 | 605 | 738.1
0.86 | 0.036723 | 156.17 | 606.4 | 738.6
0.87 | 0.037656 | 157.61 | 607.4 | 738.9
0.88 | 0.038788 | 159.03 | 608.6 | 739.3
0.89 | 0.039806 | 160.33 | 609.8 | 739.7
0.9 | 0.040871 | 161.72 | 610.6 | 740
0.91 | 0.042127 | 163.33 | 611.9 | 740.3
0.92 | 0.04327 | 164.73 | 613.1 | 740.9
0.93 | 0.044503 | 166.09 | 613.9 | 740.9
0.94 | 0.045476 | 167.61 | 614.8 | 741.1
0.95 | 0.046793 | 169.04 | 615.9 | 741.5
0.96 | 0.048157 | 170.48 | 617 | 741.5
0.97 | 0.049373 | 172.02 | 618.2 | 741.9
0.98 | 0.050448 | 173.37 | 619.4 | 742.1
0.99 | 0.051683 | 174.97 | 619.9 | 742.5
1 | 0.053034 | 176.4 | 621.3 | 742.7